## Sheet1
X Position | Y Position | Z Position | Depth | Load | Stiffness | HARDNESS | MODULUS
125.0156 | 98.96475 | -0.6364602 | 92.44324 | 0.6479864 | 50725.18 | 1.911624 | 75.33992
125.0156 | 97.964625 | -0.6362824 | 88.81597 | 0.6468599 | 49164.6 | 2.041652 | 75.54414
125.0156 | 96.9645 | -0.6137156 | 103.9284 | 0.6476442 | 48003.42 | 1.601144 | 64.64379
125.0156 | 95.964375 | -0.6134343 | 97.28091 | 0.6488513 | 50012.87 | 1.770966 | 71.18357
125.0156 | 94.96425 | -0.6122092 | 93.74865 | 0.6481892 | 52952.21 | 1.858176 | 77.69131
125.0156 | 93.964125 | -0.6076909 | 88.97075 | 0.6485056 | 50201.65 | 2.034881 | 77.01288
125.0156 | 92.964 | -0.5895605 | 94.3984 | 0.6494279 | 49547.49 | 1.861723 | 72.34915
125.0156 | 91.963875 | -0.6013926 | 79.4418 | 0.6465813 | 48186.37 | 2.434689 | 81.28718
125.0156 | 90.96375 | -0.5911645 | 84.79123 | 0.6464153 | 50559.06 | 2.18177 | 80.70698
125.0156 | 89.963625 | -0.5866304 | 87.20763 | 0.6478783 | 47420.27 | 2.118285 | 74.0621
125.0156 | 88.9635 | -0.581219 | 75.42373 | 0.6489747 | 46549.05 | 2.667112 | 82.09512
125.0156 | 87.963375 | -0.5684736 | 83.26208 | 0.6473287 | 45911.7 | 2.288718 | 74.60256
125.0156 | 86.96325 | -0.5482329 | 104.0349 | 0.6481388 | 43816.18 | 1.624021 | 59.10525
125.0156 | 85.963125 | -0.5541414 | 80.83026 | 0.6477711 | 41639.63 | 2.449368 | 69.6618
125.0156 | 84.963 | -0.5518319 | 90.35605 | 0.6492747 | 49396.71 | 1.994599 | 74.83385
125.0156 | 83.96288 | -0.5531449 | 86.47987 | 0.648829 | 49722.54 | 2.131607 | 78.12802
125.0156 | 82.96275 | -0.5513207 | 87.32932 | 0.6476252 | 49777.25 | 2.094478 | 77.5627
125.0156 | 81.96263 | -0.5440679 | 83.66946 | 0.6463005 | 48110.58 | 2.246828 | 77.73585
125.0156 | 80.9625 | -0.5406179 | 88.09291 | 0.6471222 | 48134.01 | 2.076608 | 74.50674
125.0156 | 79.96238 | -0.5214429 | 99.66846 | 0.6478431 | 50393.75 | 1.699255 | 70.25448
125.0156 | 78.96225 | -0.5302635 | 88.3786 | 0.6468568 | 47410.99 | 2.070754 | 73.21428
125.0156 | 77.96213 | -0.5315994 | 88.73947 | 0.6484194 | 43604.2 | 2.096484 | 67.31311
125.0156 | 76.962 | -0.5230894 | 90.8429 | 0.6487865 | 48418.83 | 1.982944 | 73.0484
125.0156 | 75.961875 | -0.5181055 | 84.36345 | 0.6462838 | 43572.08 | 2.261635 | 70.15732
125.0156 | 74.96175 | -0.5067062 | 91.21271 | 0.6482752 | 45384.3 | 1.991472 | 68.35563
125.0156 | 73.961625 | -0.5174093 | 69.28789 | 0.6480243 | 39673.23 | 3.1529 | 75.69705
125.0156 | 72.9615 | -0.5011725 | 98.65988 | 0.6481561 | 48135.31 | 1.740406 | 67.74409
125.0156 | 71.961375 | -0.5139827 | 83.29428 | 0.6479307 | 44814.04 | 2.301032 | 72.86731
125.0156 | 70.96125 | -0.5138791 | 74.38085 | 0.649396 | 42729.57 | 2.77996 | 76.53126
125.0156 | 69.961125 | -0.5119252 | 71.71444 | 0.6481365 | 41691.95 | 2.951719 | 77.05591
125.0156 | 68.961 | -0.5079821 | 88.63073 | 0.6453581 | 48143.37 | 2.050269 | 74.12277
125.0156 | 67.960875 | -0.4985216 | 91.62118 | 0.6477233 | 52253.4 | 1.928391 | 78.162
125.0156 | 66.96075 | -0.5005981 | 87.65938 | 0.6477978 | 50701.66 | 2.076304 | 78.73117
125.0156 | 65.960625 | -0.4832472 | 101.4599 | 0.6469149 | 48335.99 | 1.659823 | 66.41724
125.0156 | 64.9605 | -0.4928694 | 85.65596 | 0.6474144 | 45717.8 | 2.191816 | 72.56014
125.0156 | 63.960375 | -0.4862238 | 82.58708 | 0.647012 | 43764.58 | 2.339339 | 71.72837
125.0156 | 62.96025 | -0.4835859 | 93.78315 | 0.64765 | 53863.64 | 1.850534 | 78.99019
125.0156 | 61.960125 | -0.4830961 | 88.36334 | 0.646795 | 51259.9 | 2.043183 | 79.04382
125.0156 | 60.96 | -0.4738562 | 98.46651 | 0.6461836 | 48029.75 | 1.740282 | 67.69308
125.0156 | 59.959875 | -0.4714964 | 92.49127 | 0.6471042 | 48768.43 | 1.919507 | 72.44413
125.0156 | 58.95975 | -0.4715557 | 93.90686 | 0.6471333 | 49269.63 | 1.871095 | 72.24531
125.0156 | 57.95963 | -0.472659 | 91.38996 | 0.6491158 | 48421.79 | 1.965491 | 72.68877
125.0156 | 56.9595 | -0.4696459 | 91.92564 | 0.6476055 | 52224.99 | 1.918195 | 77.90168
125.0156 | 55.95938 | -0.4671662 | 90.37401 | 0.6480243 | 52136.91 | 1.971793 | 78.89364
125.0156 | 54.95925 | -0.4635187 | 94.22915 | 0.6488427 | 52388.34 | 1.848553 | 76.54788
125.0156 | 53.95913 | -0.4461574 | 104.5464 | 0.6484315 | 53518.59 | 1.563168 | 71.61589
125.0156 | 52.959 | -0.4578389 | 86.31503 | 0.6467337 | 46253.39 | 2.158144 | 72.905
125.0156 | 51.95888 | -0.4549696 | 90.29867 | 0.6485614 | 49840.5 | 1.990989 | 75.52605
125.0156 | 50.95875 | -0.4484417 | 87.50096 | 0.6467879 | 51642.04 | 2.071938 | 80.28034
125.0156 | 49.95863 | -0.4464642 | 88.47334 | 0.6468585 | 54147.6 | 2.021508 | 83.36882
125.0156 | 48.9585 | -0.4250315 | 108.5756 | 0.6482218 | 51564.02 | 1.478803 | 66.83541
125.0156 | 47.95838 | -0.4388758 | 85.8768 | 0.648814 | 49605.67 | 2.15574 | 78.40462
125.0156 | 46.95825 | -0.4355089 | 83.93851 | 0.6471811 | 46931.76 | 2.24981 | 75.69142
125.0156 | 45.958125 | -0.4277823 | 84.97779 | 0.6488251 | 46157.37 | 2.220869 | 73.73941
125.0156 | 44.958 | -0.4259571 | 86.338 | 0.6469091 | 45759.43 | 2.162377 | 72.13765
125.0156 | 43.957875 | -0.4294023 | 90.23613 | 0.6476774 | 52825.78 | 1.971124 | 80.0245
125.0156 | 42.95775 | -0.4262822 | 83.00067 | 0.6456931 | 49041 | 2.264333 | 79.72606
125.0156 | 41.957625 | -0.4214476 | 83.18242 | 0.6471136 | 52402.64 | 2.236104 | 84.95981
125.0156 | 40.9575 | -0.4088479 | 99.89437 | 0.6499619 | 49628.82 | 1.703586 | 69.09086
125.0156 | 39.957375 | -0.4006495 | 99.22924 | 0.6473779 | 48067.64 | 1.722554 | 67.31544
125.0156 | 38.95725 | -0.4044576 | 86.19942 | 0.6500246 | 49759.65 | 2.146753 | 78.41123
125.0156 | 37.957125 | -0.4042941 | 82.09814 | 0.6476422 | 43705.45 | 2.364617 | 71.99992
125.0156 | 36.957 | -0.320657 | 160.8083 | 0.6474898 | 48275.42 | 0.7807501 | 44.57901
125.0156 | 35.956875 | -0.3840558 | 93.80584 | 0.6472995 | 44854.51 | 1.905717 | 65.99646
125.0156 | 34.95675 | -0.3953205 | 87.65385 | 0.6487659 | 49919.11 | 2.085699 | 77.55151
125.0156 | 33.95662 | -0.3900063 | 76.27547 | 0.6467884 | 45981.95 | 2.617644 | 80.35021
125.0156 | 32.9565 | -0.3852296 | 76.02778 | 0.6468837 | 44972.86 | 2.643863 | 78.86953
125.0156 | 31.95638 | -0.3807512 | 93.19843 | 0.6481409 | 47601.26 | 1.908069 | 70.30799
125.0156 | 30.95625 | -0.3800327 | 85.77712 | 0.6486414 | 46649.54 | 2.183447 | 73.91738
125.0156 | 29.95613 | -0.3715663 | 92.26129 | 0.6484219 | 53872.8 | 1.900918 | 80.10368
125.0156 | 28.956 | -0.3498551 | 110.6297 | 0.6482702 | 51406.25 | 1.435784 | 65.57773
125.0156 | 27.95588 | -0.3529038 | 102.5384 | 0.6473947 | 53277.11 | 1.610052 | 72.46725
125.0156 | 26.95575 | -0.3622439 | 78.1179 | 0.6475199 | 43714.59 | 2.554208 | 75.05887
125.0156 | 25.95563 | -0.3616537 | 82.53762 | 0.6470466 | 45438.88 | 2.323663 | 74.39843
125.0156 | 24.9555 | -0.360732 | 90.49959 | 0.6482913 | 47128.07 | 2.002502 | 71.37061
125.0156 | 23.95538 | -0.3554646 | 91.26896 | 0.6487255 | 48337.77 | 1.968787 | 72.64226
125.0156 | 22.95525 | -0.3483412 | 93.0802 | 0.648508 | 48464.29 | 1.907279 | 71.63279
125.0156 | 21.95513 | -0.3453622 | 91.51772 | 0.6476496 | 47125.02 | 1.96529 | 70.69169
125.0156 | 20.955 | -0.3589041 | 65.92009 | 0.6475019 | 41290.11 | 3.363324 | 81.84924
125.0156 | 19.95488 | -0.3527781 | 78.32286 | 0.6484688 | 48990.3 | 2.488956 | 83.61007
125.0156 | 18.95475 | -0.333512 | 96.42696 | 0.6482793 | 48882.49 | 1.800575 | 70.11766
125.0156 | 17.95463 | -0.3421963 | 90.27274 | 0.6469578 | 48369.77 | 1.996348 | 73.3434
125.0156 | 16.9545 | -0.3422419 | 80.99849 | 0.6484404 | 48368.14 | 2.369365 | 80.30613
125.0156 | 15.954375 | -0.3281265 | 92.50144 | 0.6466816 | 46996.61 | 1.929987 | 69.86324
125.0156 | 14.95425 | -0.3327556 | 91.94164 | 0.6485716 | 50533.21 | 1.9312 | 75.4087
125.0156 | 13.954125 | -0.3207293 | 91.01166 | 0.6476443 | 44813.22 | 2.000852 | 67.64385
125.0156 | 12.954 | -0.3247507 | 90.83026 | 0.6477268 | 45759.05 | 1.999672 | 69.13981
125.0156 | 11.953875 | -0.3320462 | 87.20736 | 0.6482037 | 48410.16 | 2.111615 | 75.57212
125.0156 | 10.95375 | -0.3278086 | 93.62277 | 0.647579 | 50722.36 | 1.872652 | 74.53349
125.0156 | 9.953625 | -0.3196727 | 97.24119 | 0.6492788 | 49768.68 | 1.774838 | 70.87012
125.0156 | 8.9535 | -0.3263324 | 83.84441 | 0.648903 | 46566.48 | 2.264306 | 75.21154
125.0156 | 7.953375 | -0.3216967 | 82.1704 | 0.6463008 | 46122.67 | 2.329626 | 75.75001
125.0156 | 6.95325 | -0.3227508 | 87.25159 | 0.6474532 | 50966.78 | 2.088244 | 79.4415
125.0156 | 5.953125 | -0.3189587 | 82.92182 | 0.6479878 | 45188.64 | 2.313519 | 73.72919
125.0156 | 4.953 | -0.3226869 | 84.1089 | 0.6480589 | 46665.22 | 2.248808 | 75.15793
125.0156 | 3.952875 | -0.3218537 | 72.96615 | 0.6482191 | 43317.19 | 2.847878 | 78.75303
125.0156 | 2.95275 | -0.3220987 | 82.51904 | 0.6470966 | 45368.54 | 2.325421 | 74.30206
125.0156 | 1.952625 | -0.3153321 | 86.3755 | 0.6454673 | 50369.5 | 2.117845 | 79.1672
125.0156 | 0.9525 | -0.3009571 | 96.43291 | 0.6480023 | 54929.93 | 1.767655 | 78.68666
125.0156 | 0 | -0.300959 | 93.82722 | 0.6479742 | 49781.03 | 1.873248 | 73.04192
126.01575 | 98.96475 | -0.6275669 | 93.56574 | 0.6474342 | 46689.28 | 1.900222 | 68.76084
126.01575 | 97.964625 | -0.6248428 | 95.98748 | 0.6484898 | 50426.27 | 1.805245 | 72.57393
126.01575 | 96.9645 | -0.6238626 | 85.99406 | 0.6474437 | 49515.2 | 2.146524 | 78.15969
126.01575 | 95.964375 | -0.6129315 | 91.13734 | 0.6475227 | 46405.01 | 1.983233 | 69.88483
126.01575 | 94.96425 | -0.6071679 | 92.70859 | 0.6473863 | 44053.7 | 1.948479 | 65.50812
126.01575 | 93.964125 | -0.6041422 | 77.05794 | 0.6483876 | 44301.04 | 2.605443 | 76.90001
126.01575 | 92.964 | -0.5982294 | 81.39952 | 0.646466 | 48490.34 | 2.341731 | 80.14907
126.01575 | 91.963875 | -0.5919324 | 86.17377 | 0.6476656 | 48607.45 | 2.147526 | 76.62658
126.01575 | 90.96375 | -0.5876314 | 82.99954 | 0.6484861 | 45462.8 | 2.30946 | 74.10805
126.01575 | 89.963625 | -0.5726144 | 97.51657 | 0.6463518 | 50102.42 | 1.755852 | 71.14048
126.01575 | 88.9635 | -0.5744347 | 85.46659 | 0.6478798 | 47030.72 | 2.189402 | 74.72048
126.01575 | 87.963375 | -0.5650986 | 78.88765 | 0.6463176 | 45119.33 | 2.492939 | 76.72114
126.01575 | 86.96325 | -0.556374 | 83.55428 | 0.6461007 | 46667.6 | 2.263871 | 75.55404
126.01575 | 85.963125 | -0.5465343 | 88.57456 | 0.6465165 | 44344.39 | 2.088344 | 68.49614
126.01575 | 84.963 | -0.5519563 | 85.64649 | 0.6483321 | 51356.3 | 2.149818 | 81.29958
126.01575 | 83.96288 | -0.544499 | 88.96538 | 0.6490322 | 48396.71 | 2.049979 | 74.30873
126.01575 | 82.96275 | -0.5296708 | 95.17666 | 0.645216 | 48038.76 | 1.833247 | 69.66637
126.01575 | 81.96263 | -0.5301593 | 89.93886 | 0.6461392 | 49421.81 | 1.997564 | 75.12892
126.01575 | 80.9625 | -0.52586 | 93.52567 | 0.6477205 | 49318.08 | 1.884792 | 72.56869
126.01575 | 79.96238 | -0.5148099 | 94.54357 | 0.6464616 | 47474.14 | 1.860577 | 69.26711
126.01575 | 78.96225 | -0.5113481 | 95.14145 | 0.6469692 | 46680.77 | 1.849154 | 67.78289
126.01575 | 77.96213 | -0.5179648 | 73.39983 | 0.6480863 | 44429.36 | 2.804757 | 80.27845
126.01575 | 76.962 | -0.5173852 | 82.07327 | 0.6483098 | 47750.6 | 2.326757 | 78.44224
126.01575 | 75.961875 | -0.5083423 | 86.7 | 0.6472887 | 49123.88 | 2.121802 | 77.02535
126.01575 | 74.96175 | -0.5119975 | 78.20126 | 0.6473238 | 49411.42 | 2.485515 | 84.40447
126.01575 | 73.961625 | -0.5124124 | 68.65203 | 0.6477677 | 43377.01 | 3.122702 | 82.91467
126.01575 | 72.9615 | -0.5085299 | 86.13829 | 0.6472675 | 47590.82 | 2.155644 | 75.08515
126.01575 | 71.961375 | -0.5094788 | 81.56208 | 0.6494175 | 51696.17 | 2.319787 | 85.2378
126.01575 | 70.96125 | -0.5058595 | 74.91972 | 0.6480472 | 46993.42 | 2.684556 | 83.29788
126.01575 | 69.961125 | -0.5053058 | 74.08629 | 0.648236 | 44872.41 | 2.759539 | 80.42387
126.01575 | 68.961 | -0.4965442 | 92.3329 | 0.6472578 | 47555.19 | 1.933566 | 70.78631
126.01575 | 67.960875 | -0.4939213 | 93.10201 | 0.6482829 | 53974.72 | 1.873229 | 79.64454
126.01575 | 66.96075 | -0.4872803 | 93.83766 | 0.6465097 | 46445.96 | 1.890082 | 68.23628
126.01575 | 65.960625 | -0.4866179 | 75.8554 | 0.6487157 | 46258.71 | 2.646105 | 81.21367
126.01575 | 64.9605 | -0.4877343 | 86.47028 | 0.6495418 | 52023.55 | 2.118203 | 81.70109
126.01575 | 63.960375 | -0.4781994 | 97.85023 | 0.646495 | 50662.05 | 1.743836 | 71.71776
126.01575 | 62.96025 | -0.4776789 | 94.44775 | 0.6488612 | 51696.78 | 1.845718 | 75.40103
126.01575 | 61.960125 | -0.4667435 | 102.0838 | 0.6484111 | 51251.94 | 1.633442 | 70.00733
126.01575 | 60.96 | -0.4697729 | 95.10856 | 0.6482963 | 54599.71 | 1.808832 | 79.13289
126.01575 | 59.959875 | -0.4688845 | 92.84093 | 0.6474163 | 50426.14 | 1.898689 | 74.62718
126.01575 | 58.95975 | -0.4659697 | 90.33266 | 0.6465204 | 48102.51 | 1.994617 | 72.90235
126.01575 | 57.95963 | -0.4558399 | 94.87807 | 0.6470818 | 42995.79 | 1.885624 | 62.75373
126.01575 | 56.9595 | -0.4509065 | 103.288 | 0.6462938 | 46984.01 | 1.618632 | 63.62332
126.01575 | 55.95938 | -0.4455575 | 100.0255 | 0.6484035 | 50036.03 | 1.693189 | 69.55746
126.01575 | 54.95925 | -0.4540506 | 94.06353 | 0.6485851 | 47426.63 | 1.883147 | 69.51783
126.01575 | 53.95913 | -0.4487342 | 96.66575 | 0.6483858 | 49811.08 | 1.788459 | 71.27721
126.01575 | 52.959 | -0.4556646 | 87.28337 | 0.6495348 | 47160.23 | 2.123972 | 73.6323
126.01575 | 51.95888 | -0.4491739 | 87.85794 | 0.6485178 | 51901.03 | 2.063603 | 80.42329
126.01575 | 50.95875 | -0.4326845 | 103.6368 | 0.6485624 | 50465.15 | 1.598777 | 68.07059
126.01575 | 49.95863 | -0.438257 | 88.87813 | 0.6479262 | 51687.04 | 2.026163 | 79.32002
126.01575 | 48.9585 | -0.4421613 | 84.81777 | 0.6481303 | 48845.74 | 2.201031 | 78.02501
126.01575 | 47.95838 | -0.3936021 | 102.9941 | 0.6464896 | 40588.19 | 1.66852 | 55.37869
126.01575 | 46.95825 | -0.4110405 | 91.01628 | 0.6449209 | 41996.99 | 2.01597 | 63.52979
126.01575 | 45.958125 | -0.427198 | 82.85666 | 0.6480351 | 45299.39 | 2.315415 | 73.95222
126.01575 | 44.958 | -0.4228742 | 79.50357 | 0.6486944 | 45494.49 | 2.469769 | 76.86758
126.01575 | 43.957875 | -0.4028108 | 104.064 | 0.6474245 | 46541.9 | 1.60501 | 62.64883
126.01575 | 42.95775 | -0.4169368 | 88.94044 | 0.6484616 | 48498.78 | 2.047995 | 74.47311
126.01575 | 41.957625 | -0.3901412 | 111.5465 | 0.64714 | 46380.5 | 1.435151 | 58.84538
126.01575 | 40.9575 | -0.4085118 | 91.3495 | 0.6468716 | 47715.16 | 1.963893 | 71.65657
126.01575 | 39.957375 | -0.4031724 | 93.64538 | 0.6475475 | 49502.51 | 1.87926 | 72.75496
126.01575 | 38.95725 | -0.4017465 | 86.331 | 0.6470276 | 50542.66 | 2.124289 | 79.48678
126.01575 | 37.957125 | -0.3982798 | 86.27686 | 0.6486585 | 49410.15 | 2.141127 | 77.79763
126.01575 | 36.957 | -0.3944346 | 86.52019 | 0.647931 | 45584.52 | 2.160903 | 71.75618
126.01575 | 35.956875 | -0.3967985 | 72.38553 | 0.6469053 | 44048.81 | 2.864525 | 80.52549
126.01575 | 34.95675 | -0.3876633 | 88.73163 | 0.647429 | 50481.36 | 2.037549 | 77.59764
126.01575 | 33.95662 | -0.3783169 | 92.78445 | 0.649038 | 47705.49 | 1.923901 | 70.73165
126.01575 | 32.9565 | -0.3785944 | 90.92696 | 0.6482244 | 50735.41 | 1.9625 | 76.41035
126.01575 | 31.95638 | -0.3704309 | 89.03527 | 0.6474206 | 47559.75 | 2.04783 | 72.98986
126.01575 | 30.95625 | -0.3750299 | 82.88158 | 0.6479017 | 48098.58 | 2.286834 | 78.35138
126.01575 | 29.95613 | -0.3536223 | 96.29375 | 0.6475523 | 47179.79 | 1.812815 | 67.8016
126.01575 | 28.956 | -0.3512524 | 104.1383 | 0.6479623 | 47772.41 | 1.598093 | 64.23168
126.01575 | 27.95588 | -0.3564254 | 92.98357 | 0.6486364 | 49578.89 | 1.903564 | 73.3119
126.01575 | 26.95575 | -0.3504186 | 77.69779 | 0.6471999 | 40171.15 | 2.625198 | 69.60245
126.01575 | 25.95563 | -0.3561518 | 83.95732 | 0.647856 | 51297.69 | 2.21551 | 82.56104
126.01575 | 24.9555 | -0.3499509 | 92.9357 | 0.6474541 | 46582.53 | 1.921465 | 68.99981
126.01575 | 23.95538 | -0.3380421 | 103.0498 | 0.6490935 | 49983.25 | 1.61714 | 67.75994
126.01575 | 22.95525 | -0.3398211 | 90.50672 | 0.6476993 | 47866.72 | 1.994584 | 72.44889
126.01575 | 21.95513 | -0.3489353 | 84.80492 | 0.6462569 | 46033.97 | 2.218568 | 73.64377
126.01575 | 20.955 | -0.34848 | 72.43627 | 0.6473905 | 46528.56 | 2.828824 | 84.81831
126.01575 | 19.95488 | -0.3405722 | 75.5859 | 0.6496742 | 40641.89 | 2.745985 | 72.04013
126.01575 | 18.95475 | -0.3212108 | 104.1962 | 0.6480485 | 54529.71 | 1.566439 | 73.16866
126.01575 | 17.95463 | -0.3261096 | 87.28994 | 0.6468521 | 47488.05 | 2.110649 | 74.09504
126.01575 | 16.9545 | -0.3330514 | 91.0784 | 0.6480462 | 49370.55 | 1.9657 | 74.28421
126.01575 | 15.954375 | -0.3156318 | 102.8735 | 0.6465647 | 49254.48 | 1.61788 | 66.86373
126.01575 | 14.95425 | -0.325724 | 91.70303 | 0.6475361 | 48398.18 | 1.949549 | 72.42943
126.01575 | 13.954125 | -0.3179965 | 94.36481 | 0.6483509 | 46552.06 | 1.878919 | 68.08364
126.01575 | 12.954 | -0.3248465 | 88.55372 | 0.6480241 | 45334.66 | 2.086038 | 70.00025
126.01575 | 11.953875 | -0.322328 | 90.06427 | 0.6461401 | 48208.55 | 2.001787 | 73.23783
126.01575 | 10.95375 | -0.3188128 | 88.87261 | 0.6486697 | 45669.83 | 2.073834 | 70.29481
126.01575 | 9.953625 | -0.3224948 | 89.51594 | 0.648971 | 52377.56 | 2.003188 | 79.89959
126.01575 | 8.9535 | -0.3080443 | 97.79869 | 0.6481012 | 47345.16 | 1.769453 | 67.15285
126.01575 | 7.953375 | -0.3200017 | 80.49832 | 0.6478644 | 47762.42 | 2.39541 | 79.7296
126.01575 | 6.95325 | -0.3149477 | 81.99061 | 0.6468947 | 45822.65 | 2.343197 | 75.41918
126.01575 | 5.953125 | -0.3139321 | 80.40912 | 0.6482312 | 30437.07 | 2.693065 | 52.55333
126.01575 | 4.953 | -0.3160324 | 81.69243 | 0.6466573 | 45513.79 | 2.358681 | 75.15388
126.01575 | 3.952875 | -0.2981336 | 94.95532 | 0.6480054 | 45591.54 | 1.866123 | 66.36636
126.01575 | 2.95275 | -0.3068919 | 91.25449 | 0.6471958 | 47270.21 | 1.971517 | 71.07084
126.01575 | 1.952625 | -0.3050619 | 94.50906 | 0.6449532 | 52414.32 | 1.827126 | 76.3569
126.01575 | 0.9525 | -0.3012144 | 85.73827 | 0.6472741 | 46388.68 | 2.181839 | 73.52894
126.01575 | 0 | -0.2891577 | 98.5203 | 0.6462422 | 46022.28 | 1.75136 | 64.90345
127.0159 | 98.96475 | -0.6214394 | 94.68954 | 0.6466873 | 47143.92 | 1.859025 | 68.71016
127.0159 | 97.964625 | -0.6088592 | 100.9741 | 0.6469426 | 42135.76 | 1.712318 | 58.37854
127.0159 | 96.9645 | -0.6161604 | 93.45529 | 0.6476735 | 50400.97 | 1.880165 | 74.18078
127.0159 | 95.964375 | -0.6087205 | 92.32731 | 0.6468862 | 51964.92 | 1.90423 | 77.2275
127.0159 | 94.96425 | -0.600572 | 87.40216 | 0.6462653 | 47994.34 | 2.100111 | 74.77739
127.0159 | 93.964125 | -0.5942698 | 90.37611 | 0.6484645 | 50390.32 | 1.984318 | 76.28892
127.0159 | 92.964 | -0.5915905 | 86.41301 | 0.6485503 | 43162.85 | 2.191311 | 68.16761
127.0159 | 91.963875 | -0.5814209 | 89.35219 | 0.6479663 | 48779.75 | 2.029371 | 74.60019
127.0159 | 90.96375 | -0.5768522 | 91.84246 | 0.6480416 | 46471.84 | 1.960621 | 69.53567
127.0159 | 89.963625 | -0.5697905 | 94.70482 | 0.6485349 | 45970.1 | 1.873011 | 67.05506
127.0159 | 88.9635 | -0.5605904 | 95.3917 | 0.6486426 | 47220.83 | 1.843408 | 68.41076
127.0159 | 87.963375 | -0.5632802 | 69.48228 | 0.6483672 | 43316.76 | 3.070549 | 82.00055
127.0159 | 86.96325 | -0.5443733 | 97.44325 | 0.6472629 | 49800.8 | 1.762483 | 70.77232
127.0159 | 85.963125 | -0.5403027 | 99.87902 | 0.6452835 | 50671.54 | 1.684466 | 70.48779
127.0159 | 84.963 | -0.5359624 | 91.22744 | 0.6464817 | 41585.62 | 2.01841 | 62.82974
127.0159 | 83.96288 | -0.5403307 | 82.79284 | 0.6478599 | 49053.92 | 2.28205 | 79.93968
127.0159 | 82.96275 | -0.5347347 | 82.48082 | 0.6481708 | 46878.6 | 2.316621 | 76.73289
127.0159 | 81.96263 | -0.5142302 | 98.74673 | 0.6466654 | 43663.24 | 1.762469 | 61.56521
127.0159 | 80.9625 | -0.5238221 | 78.89281 | 0.6469739 | 47191.95 | 2.472785 | 80.12261
127.0159 | 79.96238 | -0.5029305 | 100.2643 | 0.6479355 | 50061.78 | 1.685259 | 69.44835
127.0159 | 78.96225 | -0.5193691 | 86.76635 | 0.6470099 | 45443.69 | 2.148933 | 71.36157
127.0159 | 77.96213 | -0.5218415 | 80.52646 | 0.6481707 | 48999.09 | 2.383722 | 81.71953
127.0159 | 76.962 | -0.5140837 | 82.20541 | 0.6477803 | 52171.3 | 2.281532 | 85.43137
127.0159 | 75.961875 | -0.5086855 | 92.29491 | 0.6469365 | 47822.75 | 1.93181 | 71.1961
127.0159 | 74.96175 | -0.5020707 | 89.03589 | 0.647179 | 47591.77 | 2.046659 | 73.03468
127.0159 | 73.961625 | -0.5104363 | 64.8361 | 0.6467378 | 42025.94 | 3.427627 | 84.3363
127.0159 | 72.9615 | -0.506062 | 88.04659 | 0.6481519 | 51280.07 | 2.05951 | 79.32713
127.0159 | 71.961375 | -0.5092769 | 85.85388 | 0.647156 | 43562.81 | 2.203928 | 69.13126
127.0159 | 70.96125 | -0.5056237 | 77.56478 | 0.6489657 | 45487.68 | 2.567246 | 78.45263
127.0159 | 69.961125 | -0.5024999 | 75.2169 | 0.6478816 | 42773.85 | 2.723776 | 75.8766
127.0159 | 68.961 | -0.4905402 | 100.0004 | 0.6476266 | 53529.11 | 1.674662 | 74.36994
127.0159 | 67.960875 | -0.4872425 | 95.52987 | 0.6473177 | 50450.35 | 1.814939 | 72.8898
127.0159 | 66.96075 | -0.4645673 | 116.0556 | 0.6473915 | 49428.23 | 1.334262 | 60.54953
127.0159 | 65.960625 | -0.4893802 | 92.09265 | 0.6479006 | 51896.33 | 1.91569 | 77.30184
127.0159 | 64.9605 | -0.4642651 | 111.8251 | 0.6481934 | 50294.51 | 1.415279 | 63.58917
127.0159 | 63.960375 | -0.4728447 | 99.39435 | 0.6465414 | 55186.83 | 1.680292 | 77.0508
127.0159 | 62.96025 | -0.4674463 | 98.581 | 0.646824 | 49415.75 | 1.731167 | 69.54534
127.0159 | 61.960125 | -0.473838 | 89.40726 | 0.6483931 | 52290.38 | 2.005438 | 79.84292
127.0159 | 60.96 | -0.4696374 | 85.67031 | 0.6466076 | 49965.45 | 2.152405 | 79.09541
127.0159 | 59.959875 | -0.4716449 | 90.10357 | 0.6472209 | 49965.48 | 1.992064 | 75.83523
127.0159 | 58.95975 | -0.4684455 | 86.02176 | 0.6478748 | 48770.95 | 2.15295 | 76.99422
127.0159 | 57.95963 | -0.4608442 | 94.58979 | 0.6480031 | 51988.32 | 1.83695 | 75.71741
127.0159 | 56.9595 | -0.4480112 | 106.5661 | 0.6482248 | 50304.25 | 1.529024 | 66.26628
127.0159 | 55.95938 | -0.4575243 | 92.824 | 0.647808 | 48133.13 | 1.915392 | 71.31247
127.0159 | 54.95925 | -0.4510569 | 94.36878 | 0.6470199 | 50739.9 | 1.84751 | 74.05748
127.0159 | 53.95913 | -0.4481669 | 93.57947 | 0.6476467 | 48399.61 | 1.888767 | 71.20944
127.0159 | 52.959 | -0.4468439 | 91.80969 | 0.6477717 | 53773.23 | 1.913826 | 80.27945
127.0159 | 51.95888 | -0.4424257 | 91.82832 | 0.6470654 | 47679.48 | 1.948751 | 71.29244
127.0159 | 50.95875 | -0.4448625 | 81.72598 | 0.6482988 | 45167.66 | 2.368063 | 74.5988
127.0159 | 49.95863 | -0.4360957 | 88.91808 | 0.6463025 | 47767.08 | 2.046285 | 73.36866
127.0159 | 48.9585 | -0.4328513 | 89.78993 | 0.6485962 | 46324.06 | 2.034926 | 70.65676
127.0159 | 47.95838 | -0.4269609 | 86.78565 | 0.647809 | 51082.17 | 2.106207 | 79.97944
127.0159 | 46.95825 | -0.4298165 | 64.32719 | 0.646229 | 40705.67 | 3.496121 | 82.38879
127.0159 | 45.958125 | -0.4267388 | 77.17716 | 0.6476251 | 46231.32 | 2.571849 | 79.99945
127.0159 | 44.958 | -0.4185145 | 81.00664 | 0.6467572 | 48046.19 | 2.364698 | 79.75764
127.0159 | 43.957875 | -0.4143183 | 86.3406 | 0.6480549 | 51650.85 | 2.120014 | 81.20783
127.0159 | 42.95775 | -0.4166053 | 73.88784 | 0.6480675 | 47416.37 | 2.73692 | 84.98952
127.0159 | 41.957625 | -0.4061857 | 94.45333 | 0.6474911 | 47474.63 | 1.866859 | 69.33363
127.0159 | 40.9575 | -0.4027392 | 92.23226 | 0.6474852 | 49724.82 | 1.923033 | 74.01503
127.0159 | 39.957375 | -0.3917905 | 99.93567 | 0.6472244 | 47787.14 | 1.704371 | 66.52919
127.0159 | 38.95725 | -0.4014527 | 88.71666 | 0.647389 | 46067.73 | 2.071319 | 70.97786
127.0159 | 37.957125 | -0.3976974 | 83.35914 | 0.6465481 | 47586.78 | 2.265507 | 77.15354
127.0159 | 36.957 | -0.3929539 | 85.34738 | 0.646823 | 44801.12 | 2.210604 | 71.36544
127.0159 | 35.956875 | -0.3849684 | 81.95043 | 0.6456336 | 47050 | 2.327317 | 77.3878
127.0159 | 34.95675 | -0.3815329 | 85.99722 | 0.6469318 | 46994 | 2.16491 | 74.26762
127.0159 | 33.95662 | -0.3688232 | 99.19679 | 0.6468869 | 50216.22 | 1.71008 | 70.28333
127.0159 | 32.9565 | -0.3529149 | 114.0745 | 0.6473665 | 49911.85 | 1.370029 | 62.04103
127.0159 | 31.95638 | -0.3726223 | 92.40023 | 0.6474914 | 54322.31 | 1.890952 | 80.65772
127.0159 | 30.95625 | -0.3681496 | 91.96725 | 0.647002 | 48169.46 | 1.940458 | 71.91539
127.0159 | 29.95613 | -0.3635441 | 92.92467 | 0.647253 | 48511.18 | 1.907666 | 71.78892
127.0159 | 28.956 | -0.3485099 | 92.19202 | 0.6469239 | 50437.17 | 1.917906 | 75.07923
127.0159 | 27.95588 | -0.3571889 | 87.29227 | 0.6477607 | 44733.36 | 2.138122 | 69.93915
127.0159 | 26.95575 | -0.3480129 | 84.0187 | 0.6481893 | 42906.7 | 2.291718 | 69.39398
127.0159 | 25.95563 | -0.354008 | 78.79662 | 0.6489504 | 44115.15 | 2.521883 | 75.19176
127.0159 | 24.9555 | -0.3505658 | 91.41774 | 0.6469297 | 51887.41 | 1.934504 | 77.757
127.0159 | 23.95538 | -0.323883 | 116.4198 | 0.6483438 | 50451.66 | 1.326044 | 61.62752
127.0159 | 22.95525 | -0.3445095 | 94.10744 | 0.6475674 | 49530.57 | 1.864659 | 72.49484
127.0159 | 21.95513 | -0.3438229 | 92.84579 | 0.6468333 | 49687.67 | 1.901133 | 73.54334
127.0159 | 20.955 | -0.3461726 | 75.71422 | 0.6465853 | 42812.86 | 2.688908 | 75.50891
127.0159 | 19.95488 | -0.3365216 | 80.07426 | 0.6476053 | 41689.75 | 2.484258 | 70.28926
127.0159 | 18.95475 | -0.3277838 | 96.96266 | 0.6468971 | 48617.83 | 1.782016 | 69.40743
127.0159 | 17.95463 | -0.3200714 | 99.54116 | 0.6465664 | 49004.3 | 1.706227 | 68.41151
127.0159 | 16.9545 | -0.3279044 | 90.65898 | 0.6482518 | 45404.72 | 2.01046 | 68.73642
127.0159 | 15.954375 | -0.3269982 | 92.70826 | 0.6484455 | 49356.35 | 1.913227 | 73.16925
127.0159 | 14.95425 | -0.328735 | 85.70565 | 0.6483624 | 44544.37 | 2.204925 | 70.74142
127.0159 | 13.954125 | -0.3223078 | 85.55124 | 0.6457359 | 46615.45 | 2.181078 | 73.99428
127.0159 | 12.954 | -0.3247494 | 84.9202 | 0.6477846 | 52569.98 | 2.16753 | 83.78307
127.0159 | 11.953875 | -0.3221456 | 86.76602 | 0.6471813 | 48883.3 | 2.120726 | 76.60635
127.0159 | 10.95375 | -0.3248211 | 83.913 | 0.6489154 | 48692.37 | 2.24245 | 78.49374
127.0159 | 9.953625 | -0.3229436 | 86.75432 | 0.6472535 | 51688.73 | 2.101083 | 80.93409
127.0159 | 8.9535 | -0.3222427 | 82.41206 | 0.6470455 | 45222.08 | 2.331428 | 74.15066
127.0159 | 7.953375 | -0.3200577 | 78.74907 | 0.6480319 | 46663.73 | 2.490287 | 79.38882
127.0159 | 6.95325 | -0.3203378 | 70.33617 | 0.6485238 | 44872.61 | 2.989285 | 83.94934
127.0159 | 5.953125 | -0.3138435 | 87.6568 | 0.6472292 | 45566.95 | 2.11453 | 70.94123
127.0159 | 4.953 | -0.3169509 | 75.91745 | 0.6478798 | 43903.17 | 2.668994 | 77.18291
127.0159 | 3.952875 | -0.3173959 | 77.97912 | 0.6474984 | 44496.1 | 2.551248 | 76.45298
127.0159 | 2.95275 | -0.3083361 | 87.52763 | 0.6480418 | 44642.43 | 2.131038 | 69.64792
127.0159 | 1.952625 | -0.3038769 | 87.27598 | 0.648704 | 46251.33 | 2.128762 | 72.25137
127.0159 | 0.9525 | -0.3009414 | 92.33907 | 0.6473416 | 46632.64 | 1.940336 | 69.44632
127.0159 | 0 | -0.2940939 | 96.25378 | 0.6458323 | 51022.08 | 1.785576 | 73.22299
128.016 | 98.96475 | -0.6127368 | 97.84 | 0.6472736 | 47378.52 | 1.765425 | 67.16742
128.016 | 97.964625 | -0.620161 | 86.07589 | 0.648001 | 47723.75 | 2.159866 | 75.34331
128.016 | 96.9645 | -0.6111829 | 92.12757 | 0.6471361 | 48340.4 | 1.934444 | 72.06059
128.016 | 95.964375 | -0.5922782 | 96.73673 | 0.6484537 | 46155.62 | 1.809378 | 66.12053
128.016 | 94.96425 | -0.5902313 | 83.08294 | 0.6472014 | 42546.81 | 2.332282 | 69.47635
128.016 | 93.964125 | -0.5988006 | 84.28667 | 0.6497975 | 52697.71 | 2.199741 | 84.53351
128.016 | 92.964 | -0.5876835 | 90.53542 | 0.6477703 | 48753.44 | 1.987482 | 73.74081
128.016 | 91.963875 | -0.5843594 | 82.67547 | 0.6454125 | 47585 | 2.289841 | 77.66776
128.016 | 90.96375 | -0.5795628 | 88.87971 | 0.6482819 | 52598.38 | 2.021635 | 80.7058
128.016 | 89.963625 | -0.5617159 | 94.87563 | 0.648613 | 46769.39 | 1.862295 | 68.08451
128.016 | 88.9635 | -0.5693886 | 77.20287 | 0.6479957 | 45414.14 | 2.582039 | 78.62178
128.016 | 87.963375 | -0.5607943 | 80.86704 | 0.6472211 | 44374.06 | 2.411363 | 73.97534
128.016 | 86.96325 | -0.549006 | 93.91756 | 0.6484323 | 47828.03 | 1.884522 | 70.18196
128.016 | 85.963125 | -0.5458407 | 90.39927 | 0.6464848 | 49022.25 | 1.985663 | 74.21887
128.016 | 84.963 | -0.5420951 | 79.83962 | 0.6471304 | 44588.78 | 2.456863 | 75.11303
128.016 | 83.96288 | -0.5321243 | 85.79965 | 0.6481794 | 49107.24 | 2.16015 | 77.68424
128.016 | 82.96275 | -0.5163822 | 89.31795 | 0.6474002 | 46518.65 | 2.045802 | 71.24632
128.016 | 81.96263 | -0.5250413 | 88.81254 | 0.6481297 | 50368.33 | 2.038005 | 77.37533
128.016 | 80.9625 | -0.5207323 | 85.28691 | 0.6469862 | 44005.47 | 2.221717 | 70.19105
128.016 | 79.96238 | -0.5007967 | 83.95257 | 0.6467923 | 44481.15 | 2.271524 | 71.85897
128.016 | 78.96225 | -0.5139482 | 84.75659 | 0.6476877 | 49930.29 | 2.193038 | 79.76323
128.016 | 77.96213 | -0.5137671 | 84.72181 | 0.6483827 | 46363.56 | 2.227614 | 74.23978
128.016 | 76.962 | -0.4983855 | 81.94625 | 0.6466118 | 47720.86 | 2.32534 | 78.47459
128.016 | 75.961875 | -0.5059024 | 79.25126 | 0.6475782 | 43897.38 | 2.495694 | 74.46118
128.016 | 74.96175 | -0.5011321 | 88.58375 | 0.6491054 | 48765.14 | 2.061317 | 75.13233
128.016 | 73.961625 | -0.5072031 | 71.74929 | 0.6466318 | 42808 | 2.921876 | 78.94192
128.016 | 72.9615 | -0.5040937 | 85.21171 | 0.6471089 | 44693.35 | 2.218362 | 71.29854
128.016 | 71.961375 | -0.4980422 | 90.65574 | 0.6472371 | 51042.98 | 1.966228 | 77.04919
128.016 | 70.96125 | -0.5002268 | 85.83954 | 0.6489459 | 49075.78 | 2.16185 | 77.61429
128.016 | 69.961125 | -0.4996908 | 69.84988 | 0.6485105 | 41248.98 | 3.084624 | 77.9762
128.016 | 68.961 | -0.4916065 | 82.27255 | 0.6479556 | 49829.95 | 2.298128 | 81.60472
128.016 | 67.960875 | -0.4940144 | 81.01966 | 0.6466339 | 46712.65 | 2.376605 | 77.59662
128.016 | 66.96075 | -0.4922363 | 78.81102 | 0.6503378 | 47304.4 | 2.491023 | 80.42184
128.016 | 65.960625 | -0.4883732 | 88.9153 | 0.6478395 | 49273.97 | 2.040928 | 75.64859
128.016 | 64.9605 | -0.4825588 | 86.30519 | 0.6474524 | 49023.72 | 2.138333 | 77.16718
128.016 | 63.960375 | -0.4715687 | 94.25996 | 0.6475811 | 45790.03 | 1.885095 | 67.05694
128.016 | 62.96025 | -0.4757002 | 85.04353 | 0.646674 | 44510.28 | 2.225275 | 71.1302
128.016 | 61.960125 | -0.4416037 | 123.1112 | 0.6474097 | 49870.01 | 1.210884 | 58.06586
128.016 | 60.96 | -0.4673154 | 94.10953 | 0.6481357 | 53816.91 | 1.842346 | 78.69676
128.016 | 59.959875 | -0.4497588 | 100.7657 | 0.64716 | 48318.78 | 1.678903 | 66.78351
128.016 | 58.95975 | -0.4591637 | 93.86784 | 0.6467878 | 50448 | 1.863963 | 73.96575
128.016 | 57.95963 | -0.4163538 | 117.1039 | 0.6461383 | 48023.25 | 1.3173 | 58.39573
128.016 | 56.9595 | -0.4531765 | 98.43468 | 0.6447634 | 51756.47 | 1.716607 | 72.86528
128.016 | 55.95938 | -0.4373203 | 114.8582 | 0.6459498 | 42463.18 | 1.384567 | 52.66898
128.016 | 54.95925 | -0.4462206 | 93.61358 | 0.6462557 | 44488.21 | 1.911167 | 65.57927
128.016 | 53.95913 | -0.4290284 | 111.4647 | 0.6483208 | 46636.66 | 1.438674 | 59.20849
128.016 | 52.959 | -0.4413041 | 92.1436 | 0.6491033 | 50995.99 | 1.923552 | 75.95441
128.016 | 51.95888 | -0.439817 | 92.4529 | 0.6481445 | 47700.13 | 1.931695 | 70.92818
128.016 | 50.95875 | -0.4384433 | 88.4406 | 0.6476656 | 47291.82 | 2.072484 | 73.00118
128.016 | 49.95863 | -0.4359407 | 82.69835 | 0.6460457 | 42926.82 | 2.339753 | 70.32549
128.016 | 48.9585 | -0.4320038 | 87.10689 | 0.6462612 | 47960.02 | 2.111489 | 74.93702
128.016 | 47.95838 | -0.4259024 | 84.49587 | 0.646841 | 44470.47 | 2.249016 | 71.45639
128.016 | 46.95825 | -0.4263805 | 81.02542 | 0.6455004 | 46045.48 | 2.378171 | 76.50615
128.016 | 45.958125 | -0.4297833 | 65.82655 | 0.6466872 | 41801.7 | 3.354043 | 82.87674
128.016 | 44.958 | -0.4093886 | 83.38544 | 0.6473447 | 44877.22 | 2.293949 | 72.89223
128.016 | 43.957875 | -0.410408 | 89.79027 | 0.6473853 | 47159.6 | 2.023829 | 71.88078
128.016 | 42.95775 | -0.4157441 | 84.10845 | 0.6481713 | 43096.89 | 2.285662 | 69.62485
128.016 | 41.957625 | -0.4072533 | 84.38003 | 0.6481872 | 49338.38 | 2.214953 | 79.13569
128.016 | 40.9575 | -0.4056503 | 83.61389 | 0.6484696 | 48399.92 | 2.255579 | 78.26101
128.016 | 39.957375 | -0.3985879 | 83.71809 | 0.6450257 | 46528.7 | 2.253801 | 75.20024
128.016 | 38.95725 | -0.3881479 | 91.18725 | 0.6468114 | 46502.31 | 1.978205 | 69.98744
128.016 | 37.957125 | -0.3945642 | 82.25161 | 0.6473099 | 49552.71 | 2.298668 | 81.16925
128.016 | 36.957 | -0.3829953 | 88.06308 | 0.6478415 | 43928.54 | 2.116587 | 68.22453
128.016 | 35.956875 | -0.3880893 | 76.51676 | 0.6470999 | 44172.54 | 2.629286 | 77.11866
128.016 | 34.95675 | -0.3850935 | 86.80637 | 0.6469293 | 48064.43 | 2.124659 | 75.32095
128.016 | 33.95662 | -0.3796848 | 90.05679 | 0.6466045 | 50560.13 | 1.987525 | 76.74951
128.016 | 32.9565 | -0.377087 | 89.34863 | 0.6476713 | 43312.22 | 2.073818 | 66.48893
128.016 | 31.95638 | -0.3734228 | 89.1367 | 0.6481285 | 54633.85 | 2.000028 | 83.60491
128.016 | 30.95625 | -0.3625129 | 97.60915 | 0.648163 | 50350.67 | 1.757545 | 71.44709
128.016 | 29.95613 | -0.3673184 | 88.40796 | 0.6489605 | 49554.77 | 2.061385 | 76.44861
128.016 | 28.956 | -0.362797 | 86.89083 | 0.64576 | 45538.57 | 2.13831 | 71.40542
128.016 | 27.95588 | -0.3575465 | 84.20551 | 0.6485676 | 45620.73 | 2.256846 | 73.46669
128.016 | 26.95575 | -0.3542464 | 80.05049 | 0.6471248 | 45463.29 | 2.43688 | 76.3595
128.016 | 25.95563 | -0.3093746 | 125.4474 | 0.6468441 | 45490.07 | 1.18759 | 52.19727
128.016 | 24.9555 | -0.3455785 | 93.89339 | 0.6482474 | 48876.03 | 1.877773 | 71.69908
128.016 | 23.95538 | -0.3502961 | 92.87981 | 0.6472595 | 48765.6 | 1.907451 | 72.18675
128.016 | 22.95525 | -0.3294665 | 108.236 | 0.6470871 | 50834.82 | 1.48623 | 66.06764
128.016 | 21.95513 | -0.3317283 | 103.4389 | 0.6471667 | 51577 | 1.594596 | 69.65329
128.016 | 20.955 | -0.3444965 | 85.50914 | 0.6464434 | 45575.62 | 2.195098 | 72.43482
128.016 | 19.95488 | -0.3352969 | 74.20045 | 0.6479406 | 40977.28 | 2.81108 | 73.69823
128.016 | 18.95475 | -0.3376427 | 77.36877 | 0.6474664 | 44286.63 | 2.584968 | 76.60669
128.016 | 17.95463 | -0.3347725 | 91.92209 | 0.6480629 | 53692.23 | 1.911616 | 80.08
128.016 | 16.9545 | -0.3285532 | 90.16888 | 0.6484615 | 48458.81 | 2.00477 | 73.56225
128.016 | 15.954375 | -0.306873 | 104.3106 | 0.6475113 | 41576.48 | 1.630291 | 56.0642
128.016 | 14.95425 | -0.3271089 | 87.42209 | 0.6480572 | 45432.06 | 2.127896 | 70.9069
128.016 | 13.954125 | -0.3305258 | 82.63986 | 0.647074 | 47354.08 | 2.300543 | 77.34975
128.016 | 12.954 | -0.3241208 | 84.41579 | 0.6479982 | 46229.33 | 2.239895 | 74.2514
128.016 | 11.953875 | -0.3279096 | 80.1137 | 0.6475723 | 48708.46 | 2.402731 | 81.58608
128.016 | 10.95375 | -0.321085 | 78.95016 | 0.6477928 | 44922.32 | 2.499082 | 76.36902
128.016 | 9.953625 | -0.3201098 | 88.25535 | 0.6467071 | 46628 | 2.081052 | 72.12163
128.016 | 8.9535 | -0.3212049 | 82.00014 | 0.6473179 | 48297.79 | 2.320674 | 79.36318
128.016 | 7.953375 | -0.3189704 | 77.91932 | 0.6478156 | 46492.55 | 2.532164 | 79.80263
128.016 | 6.95325 | -0.3039219 | 94.85212 | 0.645307 | 44079.54 | 1.871568 | 64.27146
128.016 | 5.953125 | -0.3046691 | 89.84747 | 0.6465936 | 42421.99 | 2.060043 | 64.8646
128.016 | 4.953 | -0.310441 | 75.39668 | 0.6486268 | 42461.69 | 2.722251 | 75.21392
128.016 | 3.952875 | -0.3049753 | 84.9831 | 0.6474299 | 44544.99 | 2.230533 | 71.23481
128.016 | 2.95275 | -0.2858561 | 106.8796 | 0.6477003 | 45773.2 | 1.54244 | 60.25764
128.016 | 1.952625 | -0.3046925 | 86.18403 | 0.6473377 | 48070.34 | 2.150176 | 75.78904
128.016 | 0.9525 | -0.3031518 | 89.01684 | 0.6473351 | 47684.24 | 2.047215 | 73.18774
128.016 | 0 | -0.2935447 | 92.05174 | 0.6482593 | 47090.13 | 1.949773 | 70.30224
129.0161 | 98.96475 | -0.6222202 | 72.95286 | 0.6482509 | 43358.94 | 2.8482 | 78.83738
129.0161 | 97.964625 | -0.6165876 | 86.31981 | 0.6470761 | 45044.57 | 2.170379 | 71.06431
129.0161 | 96.9645 | -0.606938 | 90.51061 | 0.6464084 | 46542.22 | 1.99976 | 70.48133
129.0161 | 95.964375 | -0.6057365 | 73.39525 | 0.6479377 | 44154.29 | 2.808236 | 79.80647
129.0161 | 94.96425 | -0.5929112 | 85.33744 | 0.6472309 | 43912.86 | 2.221613 | 70.01753
129.0161 | 93.964125 | -0.5894751 | 83.18261 | 0.6483921 | 48219.97 | 2.274991 | 78.31316
129.0161 | 92.964 | -0.5863256 | 81.39392 | 0.646226 | 48661.39 | 2.339387 | 80.42632
129.0161 | 91.963875 | -0.5721051 | 93.84443 | 0.64797 | 54145.91 | 1.848251 | 79.36183
129.0161 | 90.96375 | -0.5711093 | 87.60877 | 0.6488126 | 48105.99 | 2.10124 | 74.82754
129.0161 | 89.963625 | -0.5662807 | 88.40016 | 0.6473012 | 50438.94 | 2.049275 | 77.77522
129.0161 | 88.9635 | -0.5579729 | 81.04188 | 0.6476889 | 44818.07 | 2.400365 | 74.55684
129.0161 | 87.963375 | -0.5554681 | 89.71517 | 0.6482129 | 49894.07 | 2.009631 | 76.01395
129.0161 | 86.96325 | -0.54361 | 77.08147 | 0.6486436 | 44108.15 | 2.607981 | 76.56436
129.0161 | 85.963125 | -0.5252778 | 106.5742 | 0.6477762 | 52497.92 | 1.518421 | 69.11694
129.0161 | 84.963 | -0.5279201 | 98.18988 | 0.6470284 | 47833.33 | 1.751904 | 67.59058
129.0161 | 83.96288 | -0.5318403 | 77.01415 | 0.6477587 | 46549.44 | 2.577176 | 80.67339
129.0161 | 82.96275 | -0.4973694 | 120.1714 | 0.6488214 | 50722.45 | 1.259778 | 60.29528
129.0161 | 81.96263 | -0.5155667 | 98.26236 | 0.6473272 | 46809.58 | 1.757091 | 66.14
129.0161 | 80.9625 | -0.5097303 | 99.76388 | 0.6471213 | 49316.43 | 1.700177 | 68.71433
129.0161 | 79.96238 | -0.5073171 | 92.30595 | 0.6465054 | 51869.22 | 1.904175 | 77.09794
129.0161 | 78.96225 | -0.5048356 | 92.43837 | 0.6493617 | 51189.92 | 1.913671 | 76.03772
129.0161 | 77.96213 | -0.5063942 | 90.46397 | 0.6479998 | 53707.95 | 1.959445 | 81.18301
129.0161 | 76.962 | -0.4973356 | 92.89152 | 0.6470905 | 43739.65 | 1.943962 | 64.94766
129.0161 | 75.961875 | -0.5036033 | 77.86872 | 0.6472401 | 48023.23 | 2.515403 | 82.38214
129.0161 | 74.96175 | -0.4901071 | 94.87009 | 0.6462436 | 49534.58 | 1.836714 | 71.99687
129.0161 | 73.961625 | -0.4954702 | 76.70467 | 0.6461313 | 44264.35 | 2.613353 | 77.10094
129.0161 | 72.9615 | -0.4986819 | 84.65748 | 0.6472604 | 49071.65 | 2.202152 | 78.49113
129.0161 | 71.961375 | -0.4918383 | 92.84328 | 0.6482122 | 51829.58 | 1.892972 | 76.68241
129.0161 | 70.96125 | -0.4972607 | 83.08054 | 0.6487724 | 51111.36 | 2.25683 | 82.99827
129.0161 | 69.961125 | -0.4955952 | 72.1243 | 0.6469651 | 41224.92 | 2.927524 | 75.86789
129.0161 | 68.961 | -0.4897756 | 77.63675 | 0.6498212 | 48175.72 | 2.537429 | 82.87614
129.0161 | 67.960875 | -0.4874203 | 83.71198 | 0.6470956 | 49124.18 | 2.239692 | 79.31005
129.0161 | 66.96075 | -0.4845701 | 85.08341 | 0.6481114 | 52840.83 | 2.160542 | 84.07981
129.0161 | 65.960625 | -0.4691333 | 94.39115 | 0.6482829 | 48173.58 | 1.866833 | 70.37691
129.0161 | 64.9605 | -0.4796733 | 79.56115 | 0.6479238 | 49605.63 | 2.421567 | 83.53588
129.0161 | 63.960375 | -0.4668366 | 92.34724 | 0.6468333 | 46682.24 | 1.937905 | 69.50775
129.0161 | 62.96025 | -0.4625299 | 98.47764 | 0.6485021 | 52560.87 | 1.722899 | 73.99405
129.0161 | 61.960125 | -0.4642899 | 92.0235 | 0.6476757 | 48175.23 | 1.940919 | 71.89374
129.0161 | 60.96 | -0.4553924 | 98.60785 | 0.6469631 | 46996.46 | 1.744995 | 66.19712
129.0161 | 59.959875 | -0.4536747 | 87.46913 | 0.6470855 | 46806.95 | 2.110398 | 72.93924
129.0161 | 58.95975 | -0.4560235 | 86.68936 | 0.6480813 | 48824.8 | 2.127582 | 76.58346
129.0161 | 57.95963 | -0.4345312 | 101.5602 | 0.6484551 | 48673.72 | 1.65996 | 66.82942
129.0161 | 56.9595 | -0.4458864 | 95.27401 | 0.6480611 | 49240.52 | 1.832201 | 71.33904
129.0161 | 55.95938 | -0.4467488 | 92.4232 | 0.6486943 | 55328.95 | 1.889073 | 82.14392
129.0161 | 54.95925 | -0.4489915 | 83.37493 | 0.6463993 | 51126.35 | 2.2348 | 82.74965
129.0161 | 53.95913 | -0.4401499 | 90.20565 | 0.645884 | 48507.13 | 1.993799 | 73.58148
129.0161 | 52.959 | -0.4315694 | 94.72973 | 0.6480786 | 45450.46 | 1.874472 | 66.30119
129.0161 | 51.95888 | -0.436086 | 88.17752 | 0.646765 | 50606.16 | 2.054188 | 78.1877
129.0161 | 50.95875 | -0.4330265 | 88.66695 | 0.6475561 | 49359.65 | 2.04819 | 75.95204
129.0161 | 49.95863 | -0.4213916 | 94.70818 | 0.6471254 | 47513.09 | 1.857439 | 69.22744
129.0161 | 48.9585 | -0.4217733 | 91.77863 | 0.6473038 | 49765.44 | 1.937059 | 74.37985
129.0161 | 47.95838 | -0.4202458 | 91.17938 | 0.6462743 | 48034.23 | 1.965232 | 72.23089
129.0161 | 46.95825 | -0.4158966 | 82.6988 | 0.6477792 | 48038.84 | 2.29469 | 78.3991
129.0161 | 45.958125 | -0.4180846 | 75.74917 | 0.6489276 | 43397.99 | 2.690543 | 76.49315
129.0161 | 44.958 | -0.4051897 | 85.63625 | 0.6469657 | 45653.83 | 2.191386 | 72.47081
129.0161 | 43.957875 | -0.4037625 | 93.68753 | 0.6478226 | 49228.92 | 1.880581 | 72.33572
129.0161 | 42.95775 | -0.3985618 | 96.70981 | 0.6490277 | 49828.22 | 1.789126 | 71.27992
129.0161 | 41.957625 | -0.3714921 | 113.8897 | 0.6482546 | 43850.17 | 1.402409 | 54.74482
129.0161 | 40.9575 | -0.3983833 | 90.38685 | 0.647094 | 47300.72 | 2.000753 | 71.68738
129.0161 | 39.957375 | -0.387746 | 98.73698 | 0.6458244 | 46551.52 | 1.740554 | 65.50361
129.0161 | 38.95725 | -0.3911932 | 92.01442 | 0.6476284 | 51390.43 | 1.920303 | 76.60908
129.0161 | 37.957125 | -0.3854055 | 89.44801 | 0.6480693 | 49654.3 | 2.020146 | 75.84312
129.0161 | 36.957 | -0.385128 | 83.91904 | 0.6475827 | 48091.2 | 2.241906 | 77.52812
129.0161 | 35.956875 | -0.3841613 | 74.86155 | 0.6479966 | 44545.72 | 2.718966 | 79.1758
129.0161 | 34.95675 | -0.3785775 | 85.31356 | 0.6487657 | 48837.13 | 2.1838 | 77.64058
129.0161 | 33.95662 | -0.3762532 | 82.24116 | 0.6483928 | 46738.06 | 2.329429 | 76.69854
129.0161 | 32.9565 | -0.3694688 | 93.1542 | 0.6466412 | 52663.81 | 1.873148 | 77.67016
129.0161 | 31.95638 | -0.3528387 | 82.80835 | 0.6478987 | 41418.32 | 2.361421 | 67.92314
129.0161 | 30.95625 | -0.3542327 | 100.1794 | 0.6486351 | 49041.28 | 1.695051 | 68.11123
129.0161 | 29.95613 | -0.3523918 | 98.95936 | 0.6486352 | 47245.11 | 1.738848 | 66.35373
129.0161 | 28.956 | -0.3509912 | 86.21452 | 0.6488225 | 47840.26 | 2.15672 | 75.4303
129.0161 | 27.95588 | -0.3520094 | 84.80437 | 0.6481559 | 50774.79 | 2.186521 | 81.05569
129.0161 | 26.95575 | -0.3517573 | 79.32795 | 0.6472344 | 45374.34 | 2.472866 | 76.79406
129.0161 | 25.95563 | -0.3495151 | 79.21896 | 0.6484965 | 44037.02 | 2.499864 | 74.72512
129.0161 | 24.9555 | -0.3491307 | 76.91394 | 0.6477693 | 45943.2 | 2.589511 | 79.74654
129.0161 | 23.95538 | -0.3253976 | 108.7685 | 0.6481146 | 48450.6 | 1.487562 | 62.75938
129.0161 | 22.95525 | -0.3356943 | 86.94101 | 0.647548 | 46345.03 | 2.136271 | 72.61362
129.0161 | 21.95513 | -0.3274288 | 101.0088 | 0.6476121 | 46675.77 | 1.683206 | 64.43603
129.0161 | 20.955 | -0.3294307 | 97.0758 | 0.6479191 | 50064.29 | 1.773636 | 71.37392
129.0161 | 19.95488 | -0.3300307 | 88.04494 | 0.6476251 | 50715.5 | 2.061449 | 78.46206
129.0161 | 18.95475 | -0.3349367 | 74.53702 | 0.6488812 | 44535.13 | 2.741923 | 79.45609
129.0161 | 17.95463 | -0.3205307 | 97.83067 | 0.6476716 | 47863.65 | 1.763981 | 67.84819
129.0161 | 16.9545 | -0.3133439 | 100.4985 | 0.6474243 | 49433 | 1.680778 | 68.4504
129.0161 | 15.954375 | -0.3204609 | 92.0133 | 0.6478732 | 49513.03 | 1.93294 | 73.85677
129.0161 | 14.95425 | -0.3226244 | 85.60011 | 0.6492299 | 45241.66 | 2.205922 | 71.8912
129.0161 | 13.954125 | -0.321259 | 86.4562 | 0.6476303 | 47886.28 | 2.14228 | 75.31087
129.0161 | 12.954 | -0.3214394 | 83.10501 | 0.6484409 | 46277.89 | 2.296575 | 75.30956
129.0161 | 11.953875 | -0.3149503 | 85.99605 | 0.646337 | 45983.65 | 2.171517 | 72.71389
129.0161 | 10.95375 | -0.3181144 | 78.79117 | 0.6481311 | 46234.77 | 2.493408 | 78.65051
129.0161 | 9.953625 | -0.3075107 | 88.07901 | 0.6473907 | 39723.56 | 2.159251 | 61.984
129.0161 | 8.9535 | -0.3182942 | 70.19984 | 0.6479789 | 38178.59 | 3.122427 | 72.27293
129.0161 | 7.953375 | -0.3151588 | 77.26201 | 0.6463634 | 44479.52 | 2.582661 | 76.99855
129.0161 | 6.95325 | -0.2969284 | 87.91148 | 0.6477274 | 42259.7 | 2.138625 | 65.83749
129.0161 | 5.953125 | -0.3109563 | 81.03716 | 0.6455723 | 45570.97 | 2.382944 | 75.73739
129.0161 | 4.953 | -0.3034717 | 76.99835 | 0.6479051 | 39364.69 | 2.679755 | 68.82454
129.0161 | 3.952875 | -0.2954704 | 82.04585 | 0.6480067 | 40292.64 | 2.411684 | 66.69737
129.0161 | 2.95275 | -0.3060391 | 72.37627 | 0.6489476 | 39014.94 | 2.965213 | 71.89468
129.0161 | 1.952625 | -0.2979121 | 81.78164 | 0.6468018 | 43017.08 | 2.383269 | 71.13587
129.0161 | 0.9525 | -0.2932118 | 88.37965 | 0.6470473 | 50458.68 | 2.048939 | 77.81748
129.0161 | 0 | -0.2918959 | 86.26783 | 0.647602 | 43854.44 | 2.186162 | 69.29961
130.0163 | 98.96475 | -0.6033236 | 96.15105 | 0.6463126 | 47634.18 | 1.810089 | 68.51253
130.0163 | 97.964625 | -0.6042535 | 91.27095 | 0.6480416 | 49733.99 | 1.956772 | 74.68818
130.0163 | 96.9645 | -0.6027928 | 90.72553 | 0.6480258 | 47808.68 | 1.988639 | 72.22009
130.0163 | 95.964375 | -0.5997657 | 80.51349 | 0.6468858 | 45425.3 | 2.414522 | 75.92973
130.0163 | 94.96425 | -0.5930649 | 83.81942 | 0.6477313 | 48844.94 | 2.240186 | 78.79286
130.0163 | 93.964125 | -0.5819751 | 91.0955 | 0.6472733 | 48961.89 | 1.965154 | 73.662
130.0163 | 92.964 | -0.576933 | 84.82713 | 0.6486708 | 46232.6 | 2.225696 | 73.96346
130.0163 | 91.963875 | -0.5779268 | 85.52939 | 0.6475802 | 46242.75 | 2.192725 | 73.45823
130.0163 | 90.96375 | -0.5680594 | 85.48625 | 0.6470106 | 47707.37 | 2.179307 | 75.74042
130.0163 | 89.963625 | -0.5641829 | 81.85879 | 0.6493667 | 50844.45 | 2.313525 | 83.60207
130.0163 | 88.9635 | -0.5581592 | 83.25141 | 0.6483775 | 46340.72 | 2.289416 | 75.29702
130.0163 | 87.963375 | -0.5455495 | 95.63924 | 0.6487397 | 50333.62 | 1.816953 | 72.6672
130.0163 | 86.96325 | -0.5402766 | 89.76167 | 0.6480049 | 47095.87 | 2.027623 | 71.81213
130.0163 | 85.963125 | -0.5401242 | 87.03506 | 0.6486957 | 48318.01 | 2.120763 | 75.56212
130.0163 | 84.963 | -0.5308334 | 89.93187 | 0.6470382 | 46207.46 | 2.025042 | 70.37426
130.0163 | 83.96288 | -0.5289694 | 78.01585 | 0.6491708 | 49962.53 | 2.497726 | 85.51788
130.0163 | 82.96275 | -0.525184 | 83.66511 | 0.6465377 | 50426.13 | 2.228831 | 81.40085
130.0163 | 81.96263 | -0.5082798 | 97.0517 | 0.647368 | 49796.25 | 1.77409 | 71.00776
130.0163 | 80.9625 | -0.5117461 | 93.16107 | 0.6483323 | 49366.06 | 1.898185 | 72.88306
130.0163 | 79.96238 | -0.509897 | 91.85183 | 0.6484549 | 51336.16 | 1.928801 | 76.65131
130.0163 | 78.96225 | -0.5062672 | 86.65348 | 0.6483398 | 51108.98 | 2.113025 | 80.12868
130.0163 | 77.96213 | -0.5073458 | 85.35429 | 0.6456932 | 45963.92 | 2.194668 | 73.13299
130.0163 | 76.962 | -0.5016825 | 85.03605 | 0.6473554 | 49611.87 | 2.18305 | 79.04342
130.0163 | 75.961875 | -0.5032789 | 76.02782 | 0.6470944 | 47544.8 | 2.613914 | 83.21401
130.0163 | 74.96175 | -0.4970646 | 83.92582 | 0.6481873 | 49256.85 | 2.234216 | 79.36385
130.0163 | 73.961625 | -0.4976775 | 74.46814 | 0.6489303 | 41226.59 | 2.796526 | 73.91218
130.0163 | 72.9615 | -0.3913912 | 182.4281 | 0.6473908 | 43854.09 | 0.6363721 | 36.28448
130.0163 | 71.961375 | -0.4955131 | 83.08797 | 0.6477426 | 50057.5 | 2.260684 | 81.29797
130.0163 | 70.96125 | -0.492375 | 84.82491 | 0.6487909 | 51094.83 | 2.185826 | 81.54952
130.0163 | 69.961125 | -0.484561 | 81.41732 | 0.6476476 | 44620.32 | 2.385169 | 73.95503
130.0163 | 68.961 | -0.4921536 | 68.12737 | 0.646524 | 39406.88 | 3.232702 | 76.26119
130.0163 | 67.960875 | -0.3993357 | 167.7897 | 0.6487213 | 44952.08 | 0.7337357 | 40.03465
130.0163 | 66.96075 | -0.4660036 | 101.2387 | 0.6474183 | 51210.91 | 1.652413 | 70.43747
130.0163 | 65.960625 | -0.4789764 | 82.63986 | 0.6471435 | 47052.9 | 2.303672 | 76.8732
130.0163 | 64.9605 | -0.4630119 | 99.47339 | 0.648844 | 52107.26 | 1.698974 | 72.7436
130.0163 | 63.960375 | -0.4618838 | 97.86206 | 0.6468571 | 51038.98 | 1.742641 | 72.24023
130.0163 | 62.96025 | -0.4681927 | 90.69306 | 0.6466317 | 51453.31 | 1.96027 | 77.62717
130.0163 | 61.960125 | -0.4626667 | 93.67397 | 0.6474708 | 54746.15 | 1.848832 | 80.35632
130.0163 | 60.96 | -0.4665833 | 88.96186 | 0.6483288 | 51673.51 | 2.02475 | 79.24145
130.0163 | 59.959875 | -0.4460942 | 100.5693 | 0.6475958 | 50162.43 | 1.675628 | 69.40431
130.0163 | 58.95975 | -0.4506323 | 95.235 | 0.6484564 | 53116.97 | 1.812984 | 76.90999
130.0163 | 57.95963 | -0.4525186 | 91.13691 | 0.648275 | 49976.34 | 1.960508 | 75.14066
130.0163 | 56.9595 | -0.4514699 | 89.89286 | 0.6481409 | 49961.19 | 2.002714 | 75.98752
130.0163 | 55.95938 | -0.4528189 | 88.88285 | 0.6477899 | 47856.02 | 2.052429 | 73.5424
130.0163 | 54.95925 | -0.4514178 | 90.25962 | 0.6476532 | 43743.76 | 2.036731 | 66.553
130.0163 | 53.95913 | -0.4392471 | 97.06156 | 0.645429 | 49972.58 | 1.766667 | 71.23095
130.0163 | 52.959 | -0.4353897 | 92.37557 | 0.6461574 | 49759.32 | 1.913551 | 73.95549
130.0163 | 51.95888 | -0.4399584 | 82.294 | 0.6480958 | 47512.07 | 2.31842 | 77.88451
130.0163 | 50.95875 | -0.433446 | 80.20567 | 0.6483519 | 46526.1 | 2.423671 | 77.97086
130.0163 | 49.95863 | -0.410664 | 100.9305 | 0.6467956 | 47791.99 | 1.676375 | 65.97618
130.0163 | 48.9585 | -0.4208751 | 92.83953 | 0.6475121 | 51073.29 | 1.895152 | 75.57282
130.0163 | 47.95838 | -0.4224462 | 88.47871 | 0.6467347 | 48147.18 | 2.060916 | 74.25021
130.0163 | 46.95825 | -0.4198654 | 79.14279 | 0.6484215 | 44990.01 | 2.491797 | 76.33305
130.0163 | 45.958125 | -0.413463 | 81.00601 | 0.6478096 | 46161.13 | 2.388076 | 76.73655
130.0163 | 44.958 | -0.4130572 | 79.46631 | 0.6474651 | 44883.59 | 2.472901 | 75.88908
130.0163 | 43.957875 | -0.406288 | 92.98099 | 0.647244 | 51662.19 | 1.886286 | 76.33283
130.0163 | 42.95775 | -0.39389 | 100.6303 | 0.6472325 | 48281.07 | 1.682929 | 66.80914
130.0163 | 41.957625 | -0.4011921 | 84.28013 | 0.6466722 | 46674.92 | 2.235889 | 75.02899
130.0163 | 40.9575 | -0.38046 | 107.9616 | 0.6456917 | 48411.3 | 1.499188 | 63.08991
130.0163 | 39.957375 | -0.3922556 | 92.50099 | 0.6469776 | 47023.21 | 1.930849 | 69.90503
130.0163 | 38.95725 | -0.386335 | 94.55574 | 0.6478419 | 48819.36 | 1.85609 | 71.19106
130.0163 | 37.957125 | -0.3772401 | 100.2238 | 0.6473734 | 49172.57 | 1.68934 | 68.25356
130.0163 | 36.957 | -0.3735023 | 95.27953 | 0.6498403 | 41738.96 | 1.89328 | 60.80583
130.0163 | 35.956875 | -0.3796549 | 77.9221 | 0.6479281 | 41014.57 | 2.603964 | 70.81303
130.0163 | 34.95675 | -0.3762239 | 78.07827 | 0.6480347 | 42169.93 | 2.579544 | 72.57427
130.0163 | 33.95662 | -0.366652 | 76.40422 | 0.6479229 | 44700.17 | 2.632453 | 78.106
130.0163 | 32.9565 | -0.3672787 | 91.19877 | 0.6478525 | 51930 | 1.944713 | 77.98627
130.0163 | 31.95638 | -0.3658625 | 77.384 | 0.6466749 | 46821.79 | 2.55002 | 80.79295
130.0163 | 30.95625 | -0.363737 | 93.48197 | 0.6490377 | 53448.91 | 1.866622 | 78.61119
130.0163 | 29.95613 | -0.3610433 | 91.50306 | 0.6483587 | 48224.51 | 1.960376 | 72.31642
130.0163 | 28.956 | -0.3589653 | 90.99537 | 0.6488353 | 47346.79 | 1.985694 | 71.37034
130.0163 | 27.95588 | -0.3546529 | 86.16095 | 0.6481668 | 49069.45 | 2.146333 | 77.35375
130.0163 | 26.95575 | -0.3504864 | 82.39757 | 0.6493552 | 43996.01 | 2.355438 | 72.25911
130.0163 | 25.95563 | -0.348394 | 78.70233 | 0.6482579 | 46328 | 2.497308 | 78.87906
130.0163 | 24.9555 | -0.3469328 | 88.62381 | 0.6474238 | 52210.02 | 2.030018 | 80.3
130.0163 | 23.95538 | -0.3394264 | 90.05953 | 0.6477769 | 48626.99 | 2.004886 | 73.87968
130.0163 | 22.95525 | -0.3296613 | 95.60669 | 0.6483142 | 50726.94 | 1.814306 | 73.24351
130.0163 | 21.95513 | -0.322827 | 102.6491 | 0.647065 | 50075.69 | 1.620902 | 68.09089
130.0163 | 20.955 | -0.3368232 | 91.16179 | 0.6492676 | 50148.71 | 1.962044 | 75.38838
130.0163 | 19.95488 | -0.3369985 | 82.31504 | 0.6468751 | 47224.79 | 2.315003 | 77.3957
130.0163 | 18.95475 | -0.334321 | 62.44506 | 0.6480588 | 40703.03 | 3.670953 | 84.45368
130.0163 | 17.95463 | -0.3279695 | 84.54243 | 0.6483998 | 52947.41 | 2.182271 | 84.69973
130.0163 | 16.9545 | -0.3183919 | 92.37435 | 0.6478078 | 45524.99 | 1.949246 | 67.82901
130.0163 | 15.954375 | -0.3196577 | 82.35625 | 0.6474171 | 45553.42 | 2.332055 | 74.72071
130.0163 | 14.95425 | -0.3259917 | 70.82045 | 0.646997 | 43284.11 | 2.974967 | 80.64109
130.0163 | 13.954125 | -0.3191405 | 81.95096 | 0.6473293 | 47680.06 | 2.328591 | 78.41461
130.0163 | 12.954 | -0.3104052 | 86.93438 | 0.649493 | 45637.48 | 2.150468 | 71.56754
130.0163 | 11.953875 | -0.3130416 | 82.09005 | 0.6483928 | 43327.98 | 2.37268 | 71.42119
130.0163 | 10.95375 | -0.307112 | 90.94235 | 0.6464834 | 46939.59 | 1.982078 | 70.78322
130.0163 | 9.953625 | -0.324967 | 65.87716 | 0.6480582 | 41333.26 | 3.369389 | 81.9832
130.0163 | 8.9535 | -0.3150064 | 72.98125 | 0.6461194 | 41249.11 | 2.8694 | 75.15634
130.0163 | 7.953375 | -0.3161106 | 71.27144 | 0.6502382 | 40477.31 | 3.01502 | 75.37315
130.0163 | 6.95325 | -0.3083374 | 75.32572 | 0.6468988 | 40077.01 | 2.755671 | 71.26705
130.0163 | 5.953125 | -0.2979336 | 80.55836 | 0.6465981 | 40473.14 | 2.473008 | 67.99596
130.0163 | 4.953 | -0.3052534 | 84.66109 | 0.6476536 | 44310.3 | 2.247173 | 71.10259
130.0163 | 3.952875 | -0.3022131 | 83.18664 | 0.6471573 | 45116.23 | 2.29924 | 73.40957
130.0163 | 2.95275 | -0.3002613 | 88.03841 | 0.6478852 | 47011.24 | 2.090445 | 72.86028
130.0163 | 1.952625 | -0.2848828 | 95.36976 | 0.6489172 | 42910.26 | 1.87714 | 62.37822
130.0163 | 0.9525 | -0.2941011 | 87.52972 | 0.6460988 | 46456.75 | 2.107241 | 72.35677
130.0163 | 0 | -0.2849154 | 94.10197 | 0.6469205 | 50772.67 | 1.855221 | 74.28033
131.016375 | 98.96475 | -0.6079416 | 86.53078 | 0.6473884 | 44254.57 | 2.1709 | 69.72558
131.016375 | 97.964625 | -0.6043369 | 88.33131 | 0.6481987 | 45332.28 | 2.095 | 70.14655
131.016375 | 96.9645 | -0.60356 | 81.63313 | 0.6487692 | 48856.05 | 2.337956 | 80.5757
131.016375 | 95.964375 | -0.6001096 | 78.27138 | 0.6463983 | 44295.81 | 2.533742 | 75.87239
131.016375 | 94.96425 | -0.5913247 | 82.56793 | 0.6472254 | 44522.54 | 2.332771 | 72.93502
131.016375 | 93.964125 | -0.5618181 | 112.3313 | 0.6470485 | 45854.95 | 1.421174 | 57.84615
131.016375 | 92.964 | -0.5692955 | 96.93299 | 0.6480283 | 48141.38 | 1.789395 | 68.76981
131.016375 | 91.963875 | -0.5705518 | 88.71288 | 0.6477763 | 43341.89 | 2.097503 | 66.93481
131.016375 | 90.96375 | -0.5564131 | 96.61012 | 0.6468398 | 49660.75 | 1.785998 | 71.08578
131.016375 | 89.963625 | -0.5645268 | 78.51908 | 0.6461139 | 47220.39 | 2.486652 | 80.47405
131.016375 | 88.9635 | -0.5546592 | 92.24022 | 0.6477643 | 52280.86 | 1.908211 | 77.76262
131.016375 | 87.963375 | -0.5449451 | 95.46416 | 0.6478103 | 43615.25 | 1.864652 | 63.29844
131.016375 | 86.96325 | -0.5415174 | 90.58221 | 0.6486225 | 47661.38 | 1.99683 | 72.10508
131.016375 | 85.963125 | -0.5381495 | 83.94054 | 0.6457486 | 45894.48 | 2.253522 | 74.053
131.016375 | 84.963 | -0.5313721 | 89.15146 | 0.6481012 | 49396.78 | 2.03258 | 75.6679
131.016375 | 83.96288 | -0.5182684 | 99.06201 | 0.6475138 | 45581.53 | 1.742975 | 64.01331
131.016375 | 82.96275 | -0.5257148 | 90.0055 | 0.6472188 | 54030.92 | 1.970379 | 82.00834
131.016375 | 81.96263 | -0.5112465 | 96.82834 | 0.6472465 | 47887.23 | 1.791509 | 68.47
131.016375 | 80.9625 | -0.5111202 | 93.74678 | 0.6475479 | 52657.94 | 1.857702 | 77.25806
131.016375 | 79.96238 | -0.5109521 | 91.8744 | 0.6482451 | 53194.51 | 1.916533 | 79.37886
131.016375 | 78.96225 | -0.5067622 | 86.55817 | 0.6481006 | 46885.96 | 2.14856 | 73.71335
131.016375 | 77.96213 | -0.4979165 | 96.41371 | 0.6483577 | 51756.95 | 1.785015 | 74.18509
131.016375 | 76.962 | -0.4905155 | 98.88555 | 0.6478359 | 52802.49 | 1.708537 | 74.0666
131.016375 | 75.961875 | -0.4952989 | 89.37823 | 0.6473838 | 50335.48 | 2.015443 | 76.90782
131.016375 | 74.96175 | -0.4922773 | 91.3474 | 0.6477174 | 50059.68 | 1.95094 | 75.11248
131.016375 | 73.961625 | -0.496001 | 77.80053 | 0.648118 | 45482.7 | 2.551261 | 78.23541
131.016375 | 72.9615 | -0.4676026 | 95.63116 | 0.6456207 | 41826.79 | 1.866768 | 60.69707
131.016375 | 71.961375 | -0.3937753 | 178.418 | 0.6470181 | 47633.07 | 0.6551168 | 40.14194
131.016375 | 70.96125 | -0.4885862 | 84.25868 | 0.6468409 | 48693.66 | 2.219761 | 78.20252
131.016375 | 69.961125 | -0.4668523 | 97.46337 | 0.6465973 | 47437.84 | 1.773736 | 67.46283
131.016375 | 68.961 | -0.486898 | 66.57722 | 0.6470678 | 43640.72 | 3.262406 | 85.50695
131.016375 | 67.960875 | -0.4784872 | 89.29805 | 0.6468914 | 47838.48 | 2.034305 | 73.2198
131.016375 | 66.96075 | -0.4793529 | 89.3578 | 0.6466579 | 47107.84 | 2.036923 | 72.08769
131.016375 | 65.960625 | -0.4777284 | 87.75015 | 0.6455275 | 43669.31 | 2.121889 | 68.01561
131.016375 | 64.9605 | -0.4695228 | 92.23004 | 0.6482173 | 52538.68 | 1.90861 | 78.15428
131.016375 | 63.960375 | -0.4701331 | 89.49683 | 0.6478505 | 50902.74 | 2.009204 | 77.67962
131.016375 | 62.96025 | -0.4671265 | 89.43632 | 0.6458182 | 47251.68 | 2.029885 | 72.23953
131.016375 | 61.960125 | -0.4668438 | 87.14187 | 0.6489099 | 47602.87 | 2.123283 | 74.39814
131.016375 | 60.96 | -0.4577138 | 96.20544 | 0.6474025 | 50936.64 | 1.792478 | 73.14771
131.016375 | 59.959875 | -0.4404977 | 110.051 | 0.6450347 | 47698.32 | 1.455162 | 61.16578
131.016375 | 58.95975 | -0.4483505 | 97.26007 | 0.6461961 | 50334.48 | 1.761404 | 71.6225
131.016375 | 57.95963 | -0.4432484 | 103.2887 | 0.6471774 | 55186.71 | 1.583289 | 74.59258
131.016375 | 56.9595 | -0.4506635 | 88.93508 | 0.6452228 | 45795.44 | 2.057415 | 70.40267
131.016375 | 55.95938 | -0.4507638 | 89.09959 | 0.647595 | 44280.36 | 2.073667 | 68.0738
131.016375 | 54.95925 | -0.4457783 | 88.00575 | 0.6488407 | 44548.07 | 2.11683 | 69.19795
131.016375 | 53.95913 | -0.4429169 | 93.85203 | 0.6487686 | 47520.34 | 1.889838 | 69.78578
131.016375 | 52.959 | -0.4344432 | 95.99821 | 0.6484457 | 50836.9 | 1.802479 | 73.14904
131.016375 | 51.95888 | -0.4380974 | 94.09093 | 0.6450668 | 52862.06 | 1.837838 | 77.29234
131.016375 | 50.95875 | -0.4334577 | 86.85714 | 0.6468185 | 43608.08 | 2.162167 | 68.5248
131.016375 | 49.95863 | -0.4237385 | 95.94811 | 0.6488743 | 47149.49 | 1.827734 | 67.97776
131.016375 | 48.9585 | -0.4153136 | 102.4273 | 0.6478575 | 49616.91 | 1.631054 | 67.60717
131.016375 | 47.95838 | -0.4257493 | 88.33005 | 0.6470466 | 51828.89 | 2.041573 | 79.93786
131.016375 | 46.95825 | -0.4032075 | 95.76936 | 0.6482024 | 44239.61 | 1.851648 | 64.00161
131.016375 | 45.958125 | -0.414586 | 77.64142 | 0.6480103 | 45726.57 | 2.555925 | 78.7709
131.016375 | 44.958 | -0.4143124 | 75.90938 | 0.6483456 | 47836.27 | 2.622972 | 83.8343
131.016375 | 43.957875 | -0.4047565 | 88.79881 | 0.6469721 | 46286.64 | 2.064908 | 71.2447
131.016375 | 42.95775 | -0.3860921 | 107.0323 | 0.6470148 | 45420.1 | 1.538917 | 59.72738
131.016375 | 41.957625 | -0.3900063 | 100.1708 | 0.6469552 | 45407.02 | 1.711637 | 63.17154
131.016375 | 40.9575 | -0.3941655 | 90.78466 | 0.6466777 | 48149.9 | 1.979285 | 72.66914
131.016375 | 39.957375 | -0.3942704 | 87.23421 | 0.6476355 | 51089.21 | 2.088729 | 79.6448
131.016375 | 38.95725 | -0.3865943 | 95.98784 | 0.6456705 | 49938.4 | 1.798918 | 71.85589
131.016375 | 37.957125 | -0.3862295 | 91.25361 | 0.6480373 | 49660.22 | 1.957827 | 74.59128
131.016375 | 36.957 | -0.384431 | 84.81776 | 0.6479086 | 47423.38 | 2.212203 | 75.80766
131.016375 | 35.956875 | -0.3855423 | 72.48379 | 0.6486083 | 42530.85 | 2.891932 | 77.83182
131.016375 | 34.95675 | -0.3708029 | 90.29331 | 0.6467737 | 50275.8 | 1.981868 | 76.15907
131.016375 | 33.95662 | -0.3660625 | 90.8755 | 0.6462975 | 43849.43 | 2.008939 | 66.31207
131.016375 | 32.9565 | -0.3657134 | 93.24094 | 0.6480756 | 52703.11 | 1.875 | 77.68121
131.016375 | 31.95638 | -0.3622165 | 92.60349 | 0.6467447 | 46045.9 | 1.933869 | 68.42695
131.016375 | 30.95625 | -0.3636425 | 93.75657 | 0.6476153 | 51028.91 | 1.866784 | 74.88802
131.016375 | 29.95613 | -0.3406048 | 112.5309 | 0.6472578 | 49453.54 | 1.402007 | 62.19871
131.016375 | 28.956 | -0.3564378 | 91.7705 | 0.6476254 | 46677.68 | 1.960007 | 69.87659
131.016375 | 27.95588 | -0.3536086 | 95.75471 | 0.6484293 | 40594.48 | 1.883711 | 58.95394
131.016375 | 26.95575 | -0.3429552 | 94.71181 | 0.6471701 | 44800.7 | 1.876806 | 65.38588
131.016375 | 25.95563 | -0.3435082 | 89.36471 | 0.6497003 | 46020.7 | 2.05682 | 70.50077
131.016375 | 24.9555 | -0.3447336 | 96.27929 | 0.6479379 | 48319.6 | 1.807272 | 69.41333
131.016375 | 23.95538 | -0.3447948 | 94.16293 | 0.6469043 | 48361.47 | 1.868096 | 70.77592
131.016375 | 22.95525 | -0.341066 | 95.89254 | 0.6475466 | 44351.07 | 1.8448 | 64.08112
131.016375 | 21.95513 | -0.3382531 | 93.51013 | 0.6481959 | 51659.48 | 1.8728 | 75.97534
131.016375 | 20.955 | -0.3391052 | 89.78551 | 0.6471057 | 49067.75 | 2.008884 | 74.71842
131.016375 | 19.95488 | -0.3285975 | 96.31852 | 0.646697 | 50681.1 | 1.788316 | 72.70711
131.016375 | 18.95475 | -0.3326592 | 73.42904 | 0.6496411 | 45636.63 | 2.794339 | 82.36044
131.016375 | 17.95463 | -0.3277018 | 82.07968 | 0.6480735 | 41934.11 | 2.388683 | 69.23736
131.016375 | 16.9545 | -0.3303824 | 83.84329 | 0.6483882 | 46316.24 | 2.26458 | 74.81504
131.016375 | 15.954375 | -0.3227039 | 88.49683 | 0.648339 | 41484.52 | 2.126849 | 64.33382
131.016375 | 14.95425 | -0.3255833 | 85.61902 | 0.647586 | 50022.06 | 2.157808 | 79.23423
131.016375 | 13.954125 | -0.3152305 | 85.41237 | 0.6456045 | 45963.36 | 2.191983 | 73.08952
131.016375 | 12.954 | -0.3227371 | 71.31136 | 0.6468691 | 42938.65 | 2.948637 | 79.57495
131.016375 | 11.953875 | -0.3211437 | 80.99597 | 0.6481006 | 47014.79 | 2.381102 | 78.1204
131.016375 | 10.95375 | -0.2964542 | 112.4615 | 0.6469126 | 48707.24 | 1.405575 | 61.30468
131.016375 | 9.953625 | -0.3164611 | 87.35218 | 0.6476216 | 46006.77 | 2.123763 | 71.81687
131.016375 | 8.9535 | -0.3184864 | 69.44585 | 0.6470916 | 41262.92 | 3.103421 | 78.35185
131.016375 | 7.953375 | -0.3181183 | 64.4686 | 0.6478716 | 39772.42 | 3.519072 | 80.52778
131.016375 | 6.95325 | -0.3130129 | 79.2312 | 0.6469236 | 45916.85 | 2.470003 | 77.75241
131.016375 | 5.953125 | -0.3093055 | 81.7867 | 0.6468364 | 51770.33 | 2.29864 | 85.13144
131.016375 | 4.953 | -0.3056104 | 89.71284 | 0.6477313 | 47751.21 | 2.023328 | 72.81508
131.016375 | 3.952875 | -0.3028958 | 89.84299 | 0.6477186 | 50882.72 | 1.996807 | 77.39753
131.016375 | 2.95275 | -0.2945115 | 92.60998 | 0.6469706 | 46118.51 | 1.933904 | 68.52985
131.016375 | 1.952625 | -0.2803785 | 103.5584 | 0.6482934 | 46529.5 | 1.620186 | 62.89962
131.016375 | 0.9525 | -0.295019 | 80.71748 | 0.6484626 | 47247.04 | 2.393092 | 78.72414
131.016375 | 0 | -0.288118 | 94.97019 | 0.6482971 | 49314.24 | 1.841781 | 71.63861
132.0165 | 98.96475 | -0.6116948 | 73.89522 | 0.6475118 | 43351.86 | 2.788646 | 77.98099
132.0165 | 97.964625 | -0.6098713 | 76.96316 | 0.647334 | 45691.54 | 2.587868 | 79.27811
132.0165 | 96.9645 | -0.5983336 | 80.65655 | 0.6456153 | 45487.04 | 2.401512 | 75.90039
132.0165 | 95.964375 | -0.5934374 | 77.38109 | 0.6466603 | 42286.33 | 2.60735 | 73.29053
132.0165 | 94.96425 | -0.5887483 | 65.43974 | 0.6472503 | 39920.38 | 3.431527 | 79.80236
132.0165 | 93.964125 | -0.5757516 | 91.48867 | 0.6473175 | 47076.18 | 1.965447 | 70.63583
132.0165 | 92.964 | -0.576003 | 85.43345 | 0.6462443 | 48807.69 | 2.16928 | 77.47462
132.0165 | 91.963875 | -0.5660059 | 90.45752 | 0.6470245 | 47839.45 | 1.994042 | 72.43458
132.0165 | 90.96375 | -0.563516 | 90.88717 | 0.6476527 | 46888.2 | 1.988594 | 70.75617
132.0165 | 89.963625 | -0.5545491 | 96.79033 | 0.6449053 | 47911.87 | 1.784916 | 68.50524
132.0165 | 88.9635 | -0.5484205 | 94.75082 | 0.6476166 | 48970.99 | 1.84837 | 71.2817
132.0165 | 87.963375 | -0.5502402 | 81.35726 | 0.6467641 | 44838.67 | 2.381563 | 74.33685
132.0165 | 86.96325 | -0.5266051 | 106.9875 | 0.6479519 | 52432.16 | 1.509807 | 68.80568
132.0165 | 85.963125 | -0.5365916 | 88.78273 | 0.649229 | 54786.87 | 2.015453 | 84.12956
132.0165 | 84.963 | -0.5188272 | 99.74721 | 0.64809 | 46988.84 | 1.716887 | 65.55613
132.0165 | 83.96288 | -0.5161197 | 99.57588 | 0.6481909 | 54001.27 | 1.685493 | 75.2979
132.0165 | 82.96275 | -0.5168973 | 95.81679 | 0.646419 | 52447.45 | 1.792688 | 75.54069
132.0165 | 81.96263 | -0.5137183 | 91.54545 | 0.6479592 | 49146.16 | 1.9512 | 73.6355
132.0165 | 80.9625 | -0.510773 | 93.50049 | 0.6477381 | 50286.92 | 1.879646 | 73.98612
132.0165 | 79.96238 | -0.5106317 | 87.13636 | 0.6468826 | 43663.67 | 2.150964 | 68.42461
132.0165 | 78.96225 | -0.5067759 | 87.7621 | 0.6472585 | 48645.15 | 2.085434 | 75.51816
132.0165 | 77.96213 | -0.5033603 | 88.41972 | 0.6472123 | 50856.78 | 2.045393 | 78.39384
132.0165 | 76.962 | -0.4962465 | 93.34974 | 0.6480896 | 50486.23 | 1.884392 | 74.37909
132.0165 | 75.961875 | -0.4913264 | 92.3831 | 0.6484154 | 50326.27 | 1.917515 | 74.80172
132.0165 | 74.96175 | -0.4894558 | 89.3481 | 0.6473153 | 48295.92 | 2.030665 | 73.8728
132.0165 | 73.961625 | -0.4931338 | 80.6602 | 0.6480655 | 46662.55 | 2.399885 | 77.82169
132.0165 | 72.9615 | -0.489418 | 86.79898 | 0.647126 | 43257.62 | 2.169236 | 68.03919
132.0165 | 71.961375 | -0.4602762 | 93.86353 | 0.6481238 | 38572.82 | 1.964995 | 57.13266
132.0165 | 70.96125 | -0.4856741 | 80.87388 | 0.6470004 | 49391.69 | 2.359354 | 82.05041
132.0165 | 69.961125 | -0.4854605 | 70.47969 | 0.647413 | 39552.62 | 3.069595 | 74.41288
132.0165 | 68.961 | -0.4834368 | 77.76988 | 0.6479223 | 46462.64 | 2.540505 | 79.88157
132.0165 | 67.960875 | -0.4752051 | 75.94874 | 0.6476183 | 42260.21 | 2.689459 | 74.4091
132.0165 | 66.96075 | -0.4568469 | 105.2834 | 0.6487295 | 50668.53 | 1.558642 | 67.43426
132.0165 | 65.960625 | -0.4753243 | 88.57786 | 0.6479683 | 52461.3 | 2.032053 | 80.72339
132.0165 | 64.9605 | -0.4675779 | 89.64006 | 0.6483548 | 47928.56 | 2.026867 | 73.1352
132.0165 | 63.960375 | -0.4680547 | 91.98717 | 0.6484045 | 47387.63 | 1.950278 | 70.77786
132.0165 | 62.96025 | -0.4656518 | 85.17138 | 0.6470351 | 48658.62 | 2.184017 | 77.45092
132.0165 | 61.960125 | -0.4633819 | 91.68001 | 0.6471058 | 53109.87 | 1.919439 | 79.38269
132.0165 | 60.96 | -0.4480131 | 104.8424 | 0.6480114 | 56130.26 | 1.545118 | 74.92164
132.0165 | 59.959875 | -0.4573471 | 90.15365 | 0.6487892 | 48608.63 | 2.005412 | 73.79847
132.0165 | 58.95975 | -0.4464127 | 77.33372 | 0.6467658 | 41540.35 | 2.621213 | 72.10625
132.0165 | 57.95963 | -0.4494702 | 95.05073 | 0.6480137 | 51563.78 | 1.825348 | 74.79952
132.0165 | 56.9595 | -0.4509996 | 88.94074 | 0.6472055 | 50740.97 | 2.027526 | 77.83451
132.0165 | 55.95938 | -0.4422922 | 87.83045 | 0.6483572 | 48398.56 | 2.088956 | 75.10743
132.0165 | 54.95925 | -0.4382505 | 85.98108 | 0.6478108 | 46187.62 | 2.176165 | 73.05358
132.0165 | 53.95913 | -0.4381072 | 95.64473 | 0.6489618 | 50321.26 | 1.817581 | 72.64823
132.0165 | 52.959 | -0.4305343 | 97.74362 | 0.6477839 | 50667.61 | 1.750832 | 71.80334
132.0165 | 51.95888 | -0.4238734 | 103.9646 | 0.6477709 | 52292.26 | 1.580371 | 70.31238
132.0165 | 50.95875 | -0.3844753 | 131.9671 | 0.646442 | 48475.72 | 1.08269 | 53.17365
132.0165 | 49.95863 | -0.4239717 | 93.00075 | 0.6469257 | 49552.41 | 1.897331 | 73.24495
132.0165 | 48.9585 | -0.4140108 | 99.05138 | 0.6471765 | 50853.81 | 1.711626 | 71.25404
132.0165 | 47.95838 | -0.419842 | 88.60933 | 0.6473315 | 49916.75 | 2.045478 | 76.83215
132.0165 | 46.95825 | -0.4103266 | 81.96664 | 0.6475922 | 42959.52 | 2.379071 | 70.9211
132.0165 | 45.958125 | -0.4144883 | 79.52656 | 0.6489784 | 47820.37 | 2.445129 | 80.64714
132.0165 | 44.958 | -0.4049148 | 84.45749 | 0.6466585 | 47194.84 | 2.223826 | 75.70649
132.0165 | 43.957875 | -0.4028525 | 94.12742 | 0.6472555 | 48920.49 | 1.866804 | 71.60301
132.0165 | 42.95775 | -0.3979456 | 89.89621 | 0.6465302 | 52915.84 | 1.97812 | 80.40124
132.0165 | 41.957625 | -0.3997851 | 85.36769 | 0.6481446 | 50167.74 | 2.168752 | 79.6623
132.0165 | 40.9575 | -0.3893536 | 95.22288 | 0.6464551 | 48949.91 | 1.830239 | 70.94277
132.0165 | 39.957375 | -0.3888931 | 89.95003 | 0.648466 | 50692.33 | 1.997027 | 77.04334
132.0165 | 38.95725 | -0.3845626 | 93.65609 | 0.6480949 | 51415.72 | 1.869287 | 75.5211
132.0165 | 37.957125 | -0.3778186 | 91.59973 | 0.6468516 | 46420.29 | 1.96495 | 69.60334
132.0165 | 36.957 | -0.38251 | 84.52566 | 0.6472246 | 48086.71 | 2.21556 | 77.05264
132.0165 | 35.956875 | -0.3808632 | 80.02796 | 0.6494417 | 43338.95 | 2.473598 | 72.98619
132.0165 | 34.95675 | -0.3807277 | 84.21449 | 0.6494234 | 46762.51 | 2.249153 | 75.24725
132.0165 | 33.95662 | -0.3640965 | 96.33903 | 0.6473433 | 48191.94 | 1.804357 | 69.19209
132.0165 | 32.9565 | -0.3680005 | 80.88082 | 0.6474645 | 42569.14 | 2.433513 | 71.09423
132.0165 | 31.95638 | -0.3454248 | 101.2509 | 0.6478565 | 47767.37 | 1.671239 | 65.77524
132.0165 | 30.95625 | -0.3482409 | 102.2673 | 0.6488795 | 46796.3 | 1.653276 | 63.93391
132.0165 | 29.95613 | -0.3520661 | 77.48941 | 0.6455202 | 40857.65 | 2.617039 | 70.85332
132.0165 | 28.956 | -0.3581373 | 88.67727 | 0.6469387 | 49402.32 | 2.045222 | 76.00227
132.0165 | 27.95588 | -0.3462175 | 99.71179 | 0.6472335 | 47580.93 | 1.711695 | 66.37458
132.0165 | 26.95575 | -0.3350168 | 99.84244 | 0.6495702 | 46332.87 | 1.722877 | 64.62548
132.0165 | 25.95563 | -0.3508928 | 78.74189 | 0.6458359 | 45096.9 | 2.498091 | 76.79595
132.0165 | 24.9555 | -0.3465113 | 89.54978 | 0.6451979 | 48947.29 | 2.011041 | 74.6828
132.0165 | 23.95538 | -0.3356689 | 101.9031 | 0.6465837 | 54555.7 | 1.61828 | 74.5837
132.0165 | 22.95525 | -0.3407553 | 92.59006 | 0.6467355 | 50711 | 1.902687 | 75.20622
132.0165 | 21.95513 | -0.3295095 | 98.55181 | 0.6476783 | 50013.35 | 1.731358 | 70.39773
132.0165 | 20.955 | -0.3353425 | 93.72757 | 0.6465841 | 50970.36 | 1.864583 | 74.81254
132.0165 | 19.95488 | -0.3217059 | 103.8405 | 0.6476431 | 49358.57 | 1.596473 | 66.48193
132.0165 | 18.95475 | -0.3325726 | 82.08484 | 0.6483214 | 47774.59 | 2.326075 | 78.47149
132.0165 | 17.95463 | -0.3230739 | 77.74282 | 0.6472822 | 40045.48 | 2.625237 | 69.36607
132.0165 | 16.9545 | -0.326838 | 79.29372 | 0.6462383 | 45673.52 | 2.466546 | 77.29566
132.0165 | 15.954375 | -0.3238224 | 78.5968 | 0.6475757 | 44616.81 | 2.519155 | 76.15162
132.0165 | 14.95425 | -0.3235729 | 89.86054 | 0.6472284 | 50647.22 | 1.995974 | 77.02691
132.0165 | 13.954125 | -0.3176271 | 79.66737 | 0.6481995 | 41456.34 | 2.510218 | 70.22362
132.0165 | 12.954 | -0.322057 | 81.43062 | 0.6472063 | 49616.44 | 2.333482 | 81.95025
132.0165 | 11.953875 | -0.3029792 | 104.441 | 0.6471639 | 52022.76 | 1.568399 | 69.67746
132.0165 | 10.95375 | -0.3088697 | 103.3294 | 0.6476339 | 51905.76 | 1.597137 | 70.15972
132.0165 | 9.953625 | -0.3170982 | 90.172 | 0.6461094 | 47988.03 | 1.999534 | 72.83735
132.0165 | 8.9535 | -0.3133341 | 86.28463 | 0.6487417 | 45375.7 | 2.175337 | 71.61153
132.0165 | 7.953375 | -0.3152917 | 64.63979 | 0.6487716 | 39780.2 | 3.510901 | 80.38386
132.0165 | 6.95325 | -0.3163242 | 66.8527 | 0.6494542 | 40281.18 | 3.326993 | 79.10372
132.0165 | 5.953125 | -0.3041596 | 92.10957 | 0.6468511 | 49647.77 | 1.925347 | 73.97861
132.0165 | 4.953 | -0.3034951 | 88.56345 | 0.6492225 | 49035.44 | 2.060492 | 75.55543
132.0165 | 3.952875 | -0.2987551 | 92.95726 | 0.6470901 | 54457.47 | 1.871302 | 80.447
132.0165 | 2.95275 | -0.2850919 | 100.7282 | 0.6469647 | 48019.81 | 1.680972 | 66.3981
132.0165 | 1.952625 | -0.2997701 | 85.96154 | 0.6485069 | 47751.67 | 2.166114 | 75.47585
132.0165 | 0.9525 | -0.2893629 | 92.03731 | 0.6468729 | 46942.19 | 1.94643 | 70.08242
132.0165 | 0 | -0.289462 | 81.8343 | 0.6476395 | 47813.27 | 2.333811 | 78.72467
133.0166 | 98.96475 | -0.6022783 | 81.46881 | 0.6475331 | 44552.32 | 2.383069 | 73.80653
133.0166 | 97.964625 | -0.603403 | 82.78475 | 0.6485788 | 47184.07 | 2.302261 | 76.98634
133.0166 | 96.9645 | -0.5941219 | 94.65892 | 0.6488814 | 47948.78 | 1.861979 | 69.89481
133.0166 | 95.964375 | -0.5917259 | 78.35738 | 0.6470107 | 44676.13 | 2.527685 | 76.43453
133.0166 | 94.96425 | -0.5782238 | 79.72795 | 0.648797 | 40613.28 | 2.522139 | 68.84133
133.0166 | 93.964125 | -0.5778878 | 80.60713 | 0.6460719 | 46617.33 | 2.393932 | 77.76558
133.0166 | 92.964 | -0.5715372 | 88.32624 | 0.6477602 | 45674.23 | 2.090513 | 70.65621
133.0166 | 91.963875 | -0.5538894 | 105.3151 | 0.6441681 | 46989.22 | 1.562984 | 62.5705
133.0166 | 90.96375 | -0.5633376 | 89.00571 | 0.6461282 | 45005.12 | 2.065046 | 69.19194
133.0166 | 89.963625 | -0.5565238 | 93.33464 | 0.6472218 | 48126.66 | 1.896943 | 70.9689
133.0166 | 88.9635 | -0.5467056 | 89.57853 | 0.6460023 | 47483.49 | 2.023738 | 72.48987
133.0166 | 87.963375 | -0.5408062 | 94.88235 | 0.6482769 | 46584.81 | 1.862233 | 67.81587
133.0166 | 86.96325 | -0.5408322 | 86.29955 | 0.6484811 | 47097.18 | 2.158317 | 74.22564
133.0166 | 85.963125 | -0.5305065 | 89.96592 | 0.6490022 | 50906.63 | 1.997002 | 77.35836
133.0166 | 84.963 | -0.5306348 | 72.53628 | 0.6472904 | 44925.63 | 2.84455 | 81.9187
133.0166 | 83.96288 | -0.5222309 | 95.31096 | 0.6494174 | 54449.96 | 1.807132 | 78.78629
133.0166 | 82.96275 | -0.5177512 | 94.71752 | 0.6477376 | 53982.8 | 1.82177 | 78.50821
133.0166 | 81.96263 | -0.5040559 | 99.48458 | 0.6485787 | 49379.29 | 1.711865 | 68.97667
133.0166 | 80.9625 | -0.5054042 | 84.57165 | 0.6461858 | 45993.69 | 2.228211 | 73.75015
133.0166 | 79.96238 | -0.4969545 | 101.4209 | 0.6462633 | 53093.39 | 1.635742 | 72.88202
133.0166 | 78.96225 | -0.5013275 | 90.30722 | 0.6452241 | 50633.78 | 1.973532 | 76.66646
133.0166 | 77.96213 | -0.4982982 | 86.17884 | 0.6478093 | 48049.77 | 2.152399 | 75.76666
133.0166 | 76.962 | -0.4900687 | 94.88463 | 0.6461907 | 50282.4 | 1.831669 | 73.05569
133.0166 | 75.961875 | -0.4885406 | 93.1642 | 0.6467665 | 48782.51 | 1.8965 | 72.02092
133.0166 | 74.96175 | -0.4923737 | 78.56649 | 0.6484693 | 47172.32 | 2.495742 | 80.38623
133.0166 | 73.961625 | -0.4914554 | 76.57687 | 0.6469365 | 46991.79 | 2.590734 | 81.78681
133.0166 | 72.9615 | -0.4851745 | 86.73652 | 0.6478879 | 48308.72 | 2.129095 | 75.75617
133.0166 | 71.961375 | -0.4744561 | 79.89538 | 0.6482623 | 41496.11 | 2.498747 | 70.12031
133.0166 | 70.96125 | -0.4866081 | 73.47864 | 0.6475228 | 44156.35 | 2.801104 | 79.72881
133.0166 | 69.961125 | -0.4856526 | 78.06053 | 0.6484662 | 47495.13 | 2.517189 | 81.35358
133.0166 | 68.961 | -0.4841063 | 79.00884 | 0.6478963 | 49155.78 | 2.451712 | 83.2744
133.0166 | 67.960875 | -0.4785146 | 70.46103 | 0.6482433 | 41056.39 | 3.04562 | 77.07364
133.0166 | 66.96075 | -0.4673421 | 85.06477 | 0.6475734 | 43209.33 | 2.241673 | 69.13281
133.0166 | 65.960625 | -0.4559291 | 105.2279 | 0.6480561 | 48813.17 | 1.566749 | 65.02616
133.0166 | 64.9605 | -0.4754338 | 82.62796 | 0.6469409 | 50160.41 | 2.27595 | 81.829
133.0166 | 63.960375 | -0.4658772 | 89.94946 | 0.647967 | 49738.81 | 2.00163 | 75.61368
133.0166 | 62.96025 | -0.4658857 | 89.76415 | 0.6472676 | 50722.57 | 1.998964 | 77.20952
133.0166 | 61.960125 | -0.4575744 | 94.62868 | 0.6479461 | 47361 | 1.863691 | 69.0682
133.0166 | 60.96 | -0.4503834 | 95.87337 | 0.6460361 | 48448.97 | 1.812366 | 69.8256
133.0166 | 59.959875 | -0.4532227 | 96.72345 | 0.6469848 | 51102.91 | 1.775158 | 73.04813
133.0166 | 58.95975 | -0.4499327 | 99.28393 | 0.6478982 | 49589.51 | 1.714129 | 69.37751
133.0166 | 57.95963 | -0.4430732 | 101.0171 | 0.6488141 | 49964.55 | 1.66847 | 68.88576
133.0166 | 56.9595 | -0.4450918 | 100.1816 | 0.6466275 | 54394.97 | 1.663164 | 75.44366
133.0166 | 55.95938 | -0.4451374 | 88.67663 | 0.6469767 | 46159.22 | 2.070456 | 71.1368
133.0166 | 54.95925 | -0.4399662 | 96.32497 | 0.6480569 | 49651.17 | 1.798325 | 71.26113
133.0166 | 53.95913 | -0.4424231 | 88.57955 | 0.6473948 | 53734.82 | 2.022126 | 82.65955
133.0166 | 52.959 | -0.4328187 | 96.46425 | 0.6470066 | 48589.87 | 1.797128 | 69.67169
133.0166 | 51.95888 | -0.4242662 | 96.53767 | 0.6458519 | 56084.34 | 1.752796 | 80.24652
133.0166 | 50.95875 | -0.4300934 | 86.71194 | 0.648648 | 53387.16 | 2.096738 | 83.61635
133.0166 | 49.95863 | -0.4240655 | 90.05536 | 0.6474104 | 49198.75 | 1.999662 | 74.72886
133.0166 | 48.9585 | -0.418422 | 93.15039 | 0.6482556 | 48812.04 | 1.901852 | 72.0875
133.0166 | 47.95838 | -0.4165297 | 87.80423 | 0.6465771 | 49308.87 | 2.076337 | 76.48792
133.0166 | 46.95825 | -0.4152055 | 84.41712 | 0.6482431 | 48022.4 | 2.224684 | 77.04687
133.0166 | 45.958125 | -0.4133028 | 77.5545 | 0.6475963 | 45130.48 | 2.565514 | 77.85072
133.0166 | 44.958 | -0.4119674 | 80.44365 | 0.6478597 | 45697.92 | 2.419187 | 76.4363
133.0166 | 43.957875 | -0.3905405 | 99.48406 | 0.6470679 | 48589.37 | 1.711624 | 67.88067
133.0166 | 42.95775 | -0.3955875 | 95.3408 | 0.6474983 | 48488 | 1.832967 | 70.22362
133.0166 | 41.957625 | -0.3971633 | 87.9964 | 0.6489704 | 44595.1 | 2.117253 | 69.27587
133.0166 | 40.9575 | -0.3939154 | 92.49479 | 0.6479484 | 48782.45 | 1.922226 | 72.47076
133.0166 | 39.957375 | -0.3928269 | 87.61388 | 0.6476706 | 47729.76 | 2.099662 | 74.24085
133.0166 | 38.95725 | -0.3905822 | 88.94749 | 0.6469166 | 48141.46 | 2.044673 | 73.91568
133.0166 | 37.957125 | -0.3853853 | 87.28761 | 0.6476088 | 52333.61 | 2.078285 | 81.51805
133.0166 | 36.957 | -0.3845528 | 89.49906 | 0.6474262 | 46868.51 | 2.03661 | 71.6449
133.0166 | 35.956875 | -0.3847326 | 80.1826 | 0.6470227 | 48632.93 | 2.397841 | 81.39752
133.0166 | 34.95675 | -0.3802268 | 89.82012 | 0.6478797 | 51825.48 | 1.992167 | 78.8309
133.0166 | 33.95662 | -0.3729297 | 88.62405 | 0.6464454 | 48702.71 | 2.050393 | 74.98069
133.0166 | 32.9565 | -0.3601287 | 97.55257 | 0.6477845 | 51844.6 | 1.750081 | 73.57212
133.0166 | 31.95638 | -0.366925 | 85.35181 | 0.6483735 | 47648.09 | 2.190618 | 75.76425
133.0166 | 30.95625 | -0.3464625 | 106.7302 | 0.6494446 | 54919.16 | 1.510088 | 72.21393
133.0166 | 29.95613 | -0.3491053 | 103.9625 | 0.6470963 | 55497.87 | 1.565693 | 74.60037
133.0166 | 28.956 | -0.3524647 | 93.06686 | 0.6480817 | 46387.17 | 1.920809 | 68.64342
133.0166 | 27.95588 | -0.3463159 | 91.46255 | 0.6485028 | 48293.98 | 1.961763 | 72.44662
133.0166 | 26.95575 | -0.3472403 | 91.41882 | 0.64829 | 48335.19 | 1.962193 | 72.53394
133.0166 | 25.95563 | -0.3495073 | 81.20619 | 0.6482069 | 47993.26 | 2.362532 | 79.52789
133.0166 | 24.9555 | -0.3343934 | 103.8008 | 0.6464584 | 52244.34 | 1.580875 | 70.33166
133.0166 | 23.95538 | -0.3410966 | 96.79138 | 0.6484714 | 53072.17 | 1.767725 | 75.80403
133.0166 | 22.95525 | -0.3386518 | 92.7244 | 0.6486936 | 46864.31 | 1.930668 | 69.5512
133.0166 | 21.95513 | -0.317562 | 105.4214 | 0.6477548 | 44388.5 | 1.585104 | 59.17687
133.0166 | 20.955 | -0.3337282 | 97.33377 | 0.6495844 | 49527.28 | 1.774512 | 70.47849
133.0166 | 19.95488 | -0.3374812 | 83.14338 | 0.6462789 | 45596.13 | 2.292488 | 74.18314
133.0166 | 18.95475 | -0.3305394 | 92.09194 | 0.6497081 | 49887.22 | 1.934302 | 74.37014
133.0166 | 17.95463 | -0.335364 | 70.60069 | 0.6495503 | 45900.08 | 2.962484 | 85.53871
133.0166 | 16.9545 | -0.331544 | 84.93625 | 0.646714 | 42531.55 | 2.250856 | 68.17407
133.0166 | 15.954375 | -0.3258406 | 87.05552 | 0.6481702 | 48442.03 | 2.116982 | 75.73059
133.0166 | 14.95425 | -0.3304046 | 77.09358 | 0.6489987 | 50338.34 | 2.539046 | 86.99627
133.0166 | 13.954125 | -0.3177822 | 88.79651 | 0.6477465 | 44192.08 | 2.086244 | 68.13988
133.0166 | 12.954 | -0.32324 | 86.59613 | 0.64658 | 49776.13 | 2.118099 | 78.09736
133.0166 | 11.953875 | -0.3107205 | 103.8129 | 0.6473983 | 51838.86 | 1.584968 | 69.79144
133.0166 | 10.95375 | -0.2915265 | 122.3546 | 0.6471395 | 50954.08 | 1.219169 | 59.62764
133.0166 | 9.953625 | -0.3108507 | 101.5558 | 0.6483735 | 50699.67 | 1.64949 | 69.56677
133.0166 | 8.9535 | -0.3194362 | 82.24665 | 0.6486863 | 46525.09 | 2.332546 | 76.3597
133.0166 | 7.953375 | -0.2999545 | 87.33977 | 0.6478852 | 41570.05 | 2.168958 | 65.17374
133.0166 | 6.95325 | -0.3071003 | 90.44509 | 0.6484746 | 46665.36 | 2.008639 | 70.72722
133.0166 | 5.953125 | -0.3125269 | 88.51778 | 0.6478172 | 49997.73 | 2.050008 | 77.02644
133.0166 | 4.953 | -0.2989851 | 95.87425 | 0.6474884 | 51264.13 | 1.800711 | 73.82691
133.0166 | 3.952875 | -0.3061003 | 89.07013 | 0.6470088 | 50034.61 | 2.027006 | 76.67326
133.0166 | 2.95275 | -0.2926685 | 98.10269 | 0.6479688 | 45840.62 | 1.769976 | 64.90328
133.0166 | 1.952625 | -0.2959213 | 87.10833 | 0.6446169 | 44433.38 | 2.135594 | 69.57541
133.0166 | 0.9525 | -0.2974555 | 80.40814 | 0.6471539 | 46909.92 | 2.404927 | 78.41287
133.0166 | 0 | -0.2954607 | 82.1155 | 0.6481808 | 49226.14 | 2.311042 | 80.76785
134.0167 | 98.96475 | -0.611078 | 70.4007 | 0.6479425 | 42711.7 | 3.017483 | 80.03988
134.0167 | 97.964625 | -0.598742 | 93.3634 | 0.6484171 | 49227.99 | 1.892891 | 72.55149
134.0167 | 96.9645 | -0.5946618 | 87.63499 | 0.6483045 | 50452.15 | 2.080853 | 78.37386
134.0167 | 95.964375 | -0.594751 | 74.05609 | 0.6485747 | 45054.68 | 2.760523 | 80.76866
134.0167 | 94.96425 | -0.5878301 | 77.30648 | 0.6484365 | 47580.16 | 2.553931 | 82.15208
134.0167 | 93.964125 | -0.5823881 | 72.99919 | 0.6473938 | 48018.01 | 2.776872 | 86.88469
134.0167 | 92.964 | -0.5622864 | 96.83504 | 0.647371 | 46967.37 | 1.797551 | 67.18356
134.0167 | 91.963875 | -0.5592508 | 94.50237 | 0.6473249 | 47340.07 | 1.865675 | 69.11015
134.0167 | 90.96375 | -0.5540587 | 88.41109 | 0.6477678 | 43302.68 | 2.109184 | 67.06875
134.0167 | 89.963625 | -0.5572409 | 88.86887 | 0.6474422 | 49557.52 | 2.039103 | 76.10423
134.0167 | 88.9635 | -0.5465193 | 91.67272 | 0.6475729 | 47528.78 | 1.956842 | 71.17935
134.0167 | 87.963375 | -0.5353261 | 97.13669 | 0.6477352 | 53733.29 | 1.752376 | 76.50578
134.0167 | 86.96325 | -0.5390744 | 91.34372 | 0.6459911 | 48761.97 | 1.953613 | 73.18687
134.0167 | 85.963125 | -0.5346103 | 78.80142 | 0.6461172 | 48942.64 | 2.455612 | 83.07898
134.0167 | 84.963 | -0.5233447 | 92.64427 | 0.6486535 | 48183.43 | 1.923839 | 71.51028
134.0167 | 83.96288 | -0.5178046 | 94.80692 | 0.6474707 | 55576.38 | 1.810514 | 80.75374
134.0167 | 82.96275 | -0.5157673 | 91.63538 | 0.6468857 | 52769.72 | 1.922065 | 78.90825
134.0167 | 81.96263 | -0.5170765 | 87.0918 | 0.6488658 | 48538.5 | 2.117529 | 75.85925
134.0167 | 80.9625 | -0.5106115 | 89.60459 | 0.6472286 | 46528.75 | 2.034808 | 71.06809
134.0167 | 79.96238 | -0.5011159 | 98.04064 | 0.6485224 | 53869.65 | 1.728827 | 76.10962
134.0167 | 78.96225 | -0.500712 | 90.65736 | 0.6478213 | 46507.2 | 2.000091 | 70.34889
134.0167 | 77.96213 | -0.5037505 | 81.97391 | 0.6472971 | 47306.74 | 2.330979 | 77.79976
134.0167 | 76.962 | -0.4936744 | 88.68277 | 0.6487734 | 52622.01 | 2.030246 | 80.89694
134.0167 | 75.961875 | -0.491172 | 95.74717 | 0.6480972 | 49164.97 | 1.818508 | 70.93521
134.0167 | 74.96175 | -0.4918116 | 84.93734 | 0.6484503 | 47089.76 | 2.212496 | 75.20749
134.0167 | 73.961625 | -0.4799664 | 84.23923 | 0.6470793 | 44431.33 | 2.261159 | 71.58077
134.0167 | 72.9615 | -0.4818104 | 87.5098 | 0.6470334 | 49297.43 | 2.089046 | 76.69069
134.0167 | 71.961375 | -0.4879427 | 76.98057 | 0.6471649 | 47897.67 | 2.561021 | 82.95554
134.0167 | 70.96125 | -0.4856305 | 79.99598 | 0.6479327 | 46209.32 | 2.434981 | 77.62135
134.0167 | 69.961125 | -0.4840412 | 70.54768 | 0.6479769 | 39376.11 | 3.07212 | 74.05526
134.0167 | 68.961 | -0.4853309 | 80.72475 | 0.6480503 | 46446.03 | 2.399082 | 77.42082
134.0167 | 67.960875 | -0.4824109 | 77.58962 | 0.6478822 | 44500.6 | 2.572895 | 76.7844
134.0167 | 66.96075 | -0.4739754 | 73.36083 | 0.6491757 | 39535.84 | 2.894473 | 71.97269
134.0167 | 65.960625 | -0.3658032 | 182.2121 | 0.6463278 | 44780.08 | 0.635144 | 37.07235
134.0167 | 64.9605 | -0.4767605 | 78.75376 | 0.6473703 | 43382.66 | 2.525778 | 74.01243
134.0167 | 63.960375 | -0.4728974 | 81.88314 | 0.6463854 | 47853.58 | 2.325903 | 78.7344
134.0167 | 62.96025 | -0.4563505 | 103.9979 | 0.6480078 | 47491.38 | 1.603161 | 63.93565
134.0167 | 61.960125 | -0.4517767 | 99.06537 | 0.6474183 | 47806.29 | 1.728741 | 67.05151
134.0167 | 60.96 | -0.4601577 | 92.87866 | 0.6493734 | 50886.4 | 1.901345 | 75.29214
134.0167 | 59.959875 | -0.4488163 | 104.3317 | 0.647887 | 47862.2 | 1.592671 | 64.24781
134.0167 | 58.95975 | -0.4511286 | 99.13485 | 0.6479138 | 50146.77 | 1.715277 | 70.23384
134.0167 | 57.95963 | -0.458087 | 84.05403 | 0.6482315 | 50041.02 | 2.222783 | 80.49944
134.0167 | 56.9595 | -0.4472282 | 95.84156 | 0.6476188 | 49556.51 | 1.811793 | 71.42581
134.0167 | 55.95938 | -0.4472035 | 92.8535 | 0.6475583 | 51083.72 | 1.894801 | 75.57896
134.0167 | 54.95925 | -0.4293241 | 95.09856 | 0.647143 | 51091.36 | 1.823695 | 74.08291
134.0167 | 53.95913 | -0.4194245 | 114.7831 | 0.647699 | 55763.7 | 1.337892 | 68.90513
134.0167 | 52.959 | -0.4229543 | 84.66529 | 0.6467291 | 44592.09 | 2.240271 | 71.52282
134.0167 | 51.95888 | -0.4325907 | 89.63152 | 0.6482144 | 49472.82 | 2.015479 | 75.44314
134.0167 | 50.95875 | -0.4316254 | 80.3996 | 0.6466779 | 45951.54 | 2.413196 | 76.86482
134.0167 | 49.95863 | -0.4287756 | 87.1726 | 0.6463205 | 44881.53 | 2.135667 | 70.22676
134.0167 | 48.9585 | -0.4318573 | 83.51224 | 0.6472322 | 51239.51 | 2.231653 | 82.82673
134.0167 | 47.95838 | -0.4184734 | 92.90492 | 0.6476688 | 46247.8 | 1.925692 | 68.53952
134.0167 | 46.95825 | -0.4157858 | 91.63973 | 0.6472815 | 47709.27 | 1.955618 | 71.46147
134.0167 | 45.958125 | -0.4012299 | 98.24097 | 0.6475674 | 47800.7 | 1.752351 | 67.52072
134.0167 | 44.958 | -0.4141105 | 79.38865 | 0.6478849 | 46616.12 | 2.459235 | 78.77784
134.0167 | 43.957875 | -0.3961862 | 93.69466 | 0.6477568 | 47758.67 | 1.889764 | 70.21633
134.0167 | 42.95775 | -0.3856504 | 104.5062 | 0.6472303 | 48054.07 | 1.585572 | 64.40315
134.0167 | 41.957625 | -0.3944391 | 98.02166 | 0.6479544 | 50389.24 | 1.745015 | 71.24503
134.0167 | 40.9575 | -0.3977671 | 91.37142 | 0.6474566 | 49055.31 | 1.955871 | 73.61446
134.0167 | 39.957375 | -0.3977417 | 85.23795 | 0.6478407 | 49593.22 | 2.177106 | 78.86388
134.0167 | 38.95725 | -0.3911059 | 82.82745 | 0.6463277 | 48565.63 | 2.27841 | 79.11641
134.0167 | 37.957125 | -0.3772004 | 98.26654 | 0.6485317 | 47263.41 | 1.75795 | 66.77364
134.0167 | 36.957 | -0.376433 | 91.70395 | 0.6473257 | 49236.75 | 1.943085 | 73.65495
134.0167 | 35.956875 | -0.3854342 | 81.69711 | 0.6468884 | 46734.18 | 2.347038 | 77.09851
134.0167 | 34.95675 | -0.3660215 | 69.07149 | 0.6461085 | 43235.19 | 3.086451 | 82.2169
134.0167 | 33.95662 | -0.3777137 | 80.67045 | 0.6485628 | 44408.43 | 2.426198 | 74.19796
134.0167 | 32.9565 | -0.3720099 | 76.13144 | 0.6470248 | 43026.72 | 2.665285 | 75.52761
134.0167 | 31.95638 | -0.3713077 | 86.96609 | 0.6487843 | 45946.22 | 2.143671 | 72.00529
134.0167 | 30.95625 | -0.3680083 | 82.35056 | 0.6473976 | 48990.08 | 2.299622 | 80.18883
134.0167 | 29.95613 | -0.355305 | 85.20486 | 0.6479264 | 45841.62 | 2.210915 | 73.07802
134.0167 | 28.956 | -0.3570019 | 95.44859 | 0.6481455 | 52937.93 | 1.806552 | 76.50533
134.0167 | 27.95588 | -0.3464052 | 59.22047 | 0.6468809 | 39454.45 | 4.006130164 | 85.69044
134.0167 | 26.95575 | -0.3518075 | 81.05668 | 0.6498786 | 48462.15 | 2.372115 | 80.42852
134.0167 | 25.95563 | -0.3427291 | 90.17247 | 0.6484039 | 47432.31 | 2.012024 | 72.03887
134.0167 | 24.9555 | -0.3510818 | 82.86475 | 0.6493275 | 47781.71 | 2.296422 | 77.87975
134.0167 | 23.95538 | -0.3493568 | 87.62526 | 0.6487746 | 50807.1 | 2.080491 | 78.92886
134.0167 | 22.95525 | -0.3431506 | 92.41892 | 0.6479098 | 49609.88 | 1.919147 | 73.72603
134.0167 | 21.95513 | -0.3400648 | 91.47627 | 0.647563 | 49689.91 | 1.948505 | 74.47767
134.0167 | 20.955 | -0.3414399 | 89.12783 | 0.6468069 | 49733.49 | 2.026302 | 76.17665
134.0167 | 19.95488 | -0.3400485 | 88.22539 | 0.6469926 | 50092.16 | 2.056866 | 77.37416
134.0167 | 18.95475 | -0.3375001 | 80.85591 | 0.6489409 | 43903.55 | 2.425131 | 73.25497
134.0167 | 17.95463 | -0.3384186 | 72.98485 | 0.6494242 | 43631.92 | 2.848429 | 79.29778
134.0167 | 16.9545 | -0.3327113 | 80.70404 | 0.6472561 | 45105.13 | 2.410856 | 75.27143
134.0167 | 15.954375 | -0.331516 | 85.75981 | 0.6479659 | 46916.01 | 2.179081 | 74.33151
134.0167 | 14.95425 | -0.3265741 | 78.63468 | 0.6475067 | 40207.2 | 2.577255 | 68.97026
134.0167 | 13.954125 | -0.3258686 | 82.31666 | 0.649119 | 42495.79 | 2.375609 | 69.96163
134.0167 | 12.954 | -0.3234224 | 90.57411 | 0.6477594 | 47999.04 | 1.991506 | 72.59953
134.0167 | 11.953875 | -0.3156923 | 97.37463 | 0.6466918 | 51263.31 | 1.754723 | 72.85852
134.0167 | 10.95375 | -0.3217612 | 91.0703 | 0.6487473 | 49127.51 | 1.970113 | 73.93857
134.0167 | 9.953625 | -0.3194825 | 87.76839 | 0.6478911 | 48446.5 | 2.089122 | 75.21937
134.0167 | 8.9535 | -0.3212655 | 74.68121 | 0.6476917 | 43782.94 | 2.738206 | 78.03374
134.0167 | 7.953375 | -0.3150826 | 78.55997 | 0.6477102 | 41034.79 | 2.569585 | 70.36204
134.0167 | 6.95325 | -0.3181705 | 82.4202 | 0.6478307 | 48835.79 | 2.299794 | 79.89137
134.0167 | 5.953125 | -0.3142683 | 83.37786 | 0.6466118 | 47835.32 | 2.262753 | 77.53172
134.0167 | 4.953 | -0.302961 | 94.49944 | 0.6479965 | 47247.62 | 1.868662 | 68.98697
134.0167 | 3.952875 | -0.2984125 | 98.23537 | 0.647449 | 54742.82 | 1.716227 | 77.19995
134.0167 | 2.95275 | -0.2974815 | 93.74643 | 0.6478662 | 46219.85 | 1.899306 | 67.98276
134.0167 | 1.952625 | -0.2994769 | 90.28509 | 0.6470935 | 52163.6 | 1.971364 | 78.9889
134.0167 | 0.9525 | -0.289234 | 98.24794 | 0.6459199 | 49071.32 | 1.739582 | 69.25881
134.0167 | 0 | -0.2860632 | 97.69698 | 0.6478543 | 49387.51 | 1.759433 | 70.04655
135.0169 | 98.96475 | -0.6116335 | 64.49783 | 0.6492846 | 41155.2 | 3.492365 | 83.11109
135.0169 | 97.964625 | -0.5888786 | 108.7174 | 0.6480407 | 53833.32 | 1.466658 | 69.67743
135.0169 | 96.9645 | -0.5799067 | 106.0501 | 0.648028 | 45467.86 | 1.564538 | 60.26826
135.0169 | 95.964375 | -0.5918034 | 82.31431 | 0.648683 | 47362.05 | 2.321455 | 77.63708
135.0169 | 94.96425 | -0.5864989 | 88.03879 | 0.649153 | 54308.89 | 2.044364 | 83.9858
135.0169 | 93.964125 | -0.553991 | 108.1833 | 0.6481265 | 47758.75 | 1.503794 | 62.16584
135.0169 | 92.964 | -0.5567785 | 94.95153 | 0.6473302 | 46846.09 | 1.855096 | 68.13472
135.0169 | 91.963875 | -0.5548246 | 98.19894 | 0.6486774 | 48779.76 | 1.751252 | 68.90922
135.0169 | 90.96375 | -0.5532491 | 84.78981 | 0.6471877 | 42146.22 | 2.26337 | 67.68963
135.0169 | 89.963625 | -0.5574148 | 83.54133 | 0.6479577 | 50020.08 | 2.242951 | 80.874
135.0169 | 88.9635 | -0.5488106 | 78.87702 | 0.6465176 | 47190.34 | 2.47147 | 80.12717
135.0169 | 87.963375 | -0.5460504 | 90.30778 | 0.6493421 | 50747.92 | 1.98746 | 76.8797
135.0169 | 86.96325 | -0.5422208 | 88.06146 | 0.6483652 | 48201.18 | 2.081953 | 74.64422
135.0169 | 85.963125 | -0.5145285 | 113.7142 | 0.6466559 | 54572.03 | 1.359275 | 67.96673
135.0169 | 84.963 | -0.5339089 | 86.94695 | 0.6485919 | 50291.76 | 2.108747 | 78.64842
135.0169 | 83.96288 | -0.5275906 | 88.38833 | 0.6474148 | 49287.35 | 2.058268 | 76.04154
135.0169 | 82.96275 | -0.5170296 | 83.65794 | 0.6478182 | 47722.49 | 2.257009 | 77.15251
135.0169 | 81.96263 | -0.5179629 | 80.80676 | 0.6481915 | 52160.3 | 2.344161 | 86.64325
135.0169 | 80.9625 | -0.5096599 | 91.74793 | 0.6491465 | 49818.17 | 1.944171 | 74.49708
135.0169 | 79.96238 | -0.4954903 | 103.7823 | 0.6472002 | 50832.63 | 1.589667 | 68.46697
135.0169 | 78.96225 | -0.5011478 | 91.90754 | 0.6476688 | 48246.13 | 1.944254 | 72.07337
135.0169 | 77.96213 | -0.5027005 | 88.89271 | 0.6489427 | 49817.3 | 2.041952 | 76.49471
135.0169 | 76.962 | -0.5001565 | 79.79711 | 0.6473399 | 46625.99 | 2.437247 | 78.45168
135.0169 | 75.961875 | -0.504377 | 86.07651 | 0.6480779 | 51445.4 | 2.131615 | 81.09634
135.0169 | 74.96175 | -0.4932817 | 86.8185 | 0.6477281 | 46467.62 | 2.140633 | 72.88776
135.0169 | 73.961625 | -0.4831528 | 96.61456 | 0.6462424 | 49342.87 | 1.78579 | 70.63039
135.0169 | 72.9615 | -0.4910424 | 78.86706 | 0.6476188 | 46455.67 | 2.484902 | 78.94317
135.0169 | 71.961375 | -0.4786879 | 81.05677 | 0.6468716 | 46492.56 | 2.378199 | 77.21653
135.0169 | 70.96125 | -0.4834973 | 82.58949 | 0.647257 | 43545.65 | 2.342777 | 71.38656
135.0169 | 69.961125 | -0.490182 | 73.63109 | 0.6488423 | 49466.74 | 2.731374 | 88.8228
135.0169 | 68.961 | -0.4900908 | 72.0508 | 0.6491493 | 47309.7 | 2.850939 | 86.59784
135.0169 | 67.960875 | -0.4857673 | 76.40863 | 0.6483509 | 44440.08 | 2.637729 | 77.67369
135.0169 | 66.96075 | -0.4839774 | 68.07896 | 0.6476342 | 41661.66 | 3.19487 | 80.37745
135.0169 | 65.960625 | -0.4823399 | 68.14238 | 0.647481 | 43080.44 | 3.162041 | 82.88071
135.0169 | 64.9605 | -0.4721445 | 73.64132 | 0.6483235 | 42689.35 | 2.818063 | 77.08307
135.0169 | 63.960375 | -0.4768511 | 80.08727 | 0.6474645 | 49910.51 | 2.392427 | 83.57456
135.0169 | 62.96025 | -0.4719347 | 83.13556 | 0.6462663 | 46419.98 | 2.284686 | 75.4834
135.0169 | 61.960125 | -0.4667428 | 86.78895 | 0.6476539 | 46431.37 | 2.141797 | 72.85259
135.0169 | 60.96 | -0.4622355 | 94.67038 | 0.6469975 | 52096.3 | 1.830625 | 75.80898
135.0169 | 59.959875 | -0.4607771 | 88.24475 | 0.6480916 | 44929.12 | 2.101422 | 69.60079
135.0169 | 58.95975 | -0.4583417 | 88.29765 | 0.6476387 | 50487.55 | 2.053896 | 77.92822
135.0169 | 57.95963 | -0.4469827 | 87.38496 | 0.6466705 | 44623.06 | 2.131291 | 69.69879
135.0169 | 56.9595 | -0.4565322 | 85.9877 | 0.6475086 | 53537.41 | 2.118745 | 84.42531
135.0169 | 55.95938 | -0.4485551 | 91.27366 | 0.6479356 | 48829.41 | 1.962398 | 73.35333
135.0169 | 54.95925 | -0.4387045 | 100.8608 | 0.6475487 | 49327.67 | 1.67212 | 68.10039
135.0169 | 53.95913 | -0.4199052 | 112.0122 | 0.64753 | 51580.22 | 1.40497 | 65.09879
135.0169 | 52.959 | -0.4377567 | 96.7281 | 0.6492656 | 50866.48 | 1.78354 | 72.73293
135.0169 | 51.95888 | -0.4198081 | 107.4398 | 0.6472725 | 47797.61 | 1.518069 | 62.57545
135.0169 | 50.95875 | -0.4332115 | 91.33605 | 0.6468175 | 53339.01 | 1.928425 | 79.97132
135.0169 | 49.95863 | -0.4320924 | 83.85283 | 0.6475798 | 46402.35 | 2.259989 | 74.93271
135.0169 | 48.9585 | -0.4119433 | 107.4936 | 0.6474316 | 50162.89 | 1.50647 | 65.5911
135.0169 | 47.95838 | -0.4224462 | 88.45466 | 0.6473577 | 47759.44 | 2.067123 | 73.69063
135.0169 | 46.95825 | -0.4177628 | 84.22382 | 0.6476742 | 42001.18 | 2.291181 | 67.85442
135.0169 | 45.958125 | -0.418196 | 76.45809 | 0.6473236 | 44874.46 | 2.624392 | 78.34322
135.0169 | 44.958 | -0.4175159 | 78.40574 | 0.6465316 | 49376.12 | 2.472326 | 84.15282
135.0169 | 43.957875 | -0.412299 | 81.84363 | 0.6481672 | 49286.72 | 2.322307 | 81.08807
135.0169 | 42.95775 | -0.3998125 | 94.35643 | 0.6482718 | 51246.6 | 1.849118 | 74.8075
135.0169 | 41.957625 | -0.3953797 | 97.56764 | 0.6480825 | 49669.02 | 1.762251 | 70.51976
135.0169 | 40.9575 | -0.3954462 | 94.58043 | 0.6475693 | 46010.9 | 1.873336 | 67.17784
135.0169 | 39.957375 | -0.3940613 | 91.8482 | 0.6459882 | 46706.68 | 1.951348 | 69.85218
135.0169 | 38.95725 | -0.3823752 | 82.20461 | 0.6464912 | 45981.33 | 2.330365 | 75.50198
135.0169 | 37.957125 | -0.3846466 | 87.14166 | 0.64648 | 46271.4 | 2.125038 | 72.35
135.0169 | 36.957 | -0.385698 | 85.36826 | 0.6484179 | 45282.61 | 2.211602 | 72.10796
135.0169 | 35.956875 | -0.389794 | 78.62762 | 0.648388 | 50788.82 | 2.456942 | 86.33396
135.0169 | 34.95675 | -0.3830943 | 85.19455 | 0.646716 | 49540.82 | 2.17478 | 78.80259
135.0169 | 33.95662 | -0.3736267 | 93.50316 | 0.6463602 | 49836.1 | 1.877664 | 73.31837
135.0169 | 32.9565 | -0.3582917 | 104.1105 | 0.6484091 | 50289.86 | 1.587589 | 67.57414
135.0169 | 31.95638 | -0.3698264 | 90.17703 | 0.6479846 | 47684.68 | 2.008434 | 72.40469
135.0169 | 30.95625 | -0.3647069 | 93.36235 | 0.6482082 | 51815.27 | 1.876596 | 76.30328
135.0169 | 29.95613 | -0.3687255 | 86.76719 | 0.6463271 | 51121.85 | 2.100989 | 80.03812
135.0169 | 28.956 | -0.3529279 | 97.77346 | 0.6462898 | 49558.37 | 1.751379 | 70.22384
135.0169 | 27.95588 | -0.3541982 | 95.96288 | 0.6481577 | 46890.55 | 1.826644 | 67.59852
135.0169 | 26.95575 | -0.3595959 | 86.27164 | 0.6479047 | 46640.71 | 2.161078 | 73.54083
135.0169 | 25.95563 | -0.3574117 | 84.10977 | 0.6476317 | 48579.67 | 2.23004 | 78.14835
135.0169 | 24.9555 | -0.3403501 | 96.1471 | 0.6483894 | 47606.77 | 1.817178 | 68.49608
135.0169 | 23.95538 | -0.3506818 | 88.55751 | 0.6475081 | 48544.31 | 2.057949 | 74.80091
135.0169 | 22.95525 | -0.3321902 | 105.413 | 0.6486373 | 47011.58 | 1.573073 | 62.58612
135.0169 | 21.95513 | -0.3368376 | 98.86056 | 0.6475107 | 52190.08 | 1.711177 | 73.22743
135.0169 | 20.955 | -0.3477588 | 82.59759 | 0.6477502 | 47321.13 | 2.305547 | 77.3388
135.0169 | 19.95488 | -0.3372623 | 90.6571 | 0.6477808 | 49277.01 | 1.979715 | 74.43242
135.0169 | 18.95475 | -0.3307577 | 96.05098 | 0.6481922 | 47513.38 | 1.820015 | 68.42082
135.0169 | 17.95463 | -0.340726 | 73.17486 | 0.6487957 | 44923.1 | 2.814685 | 81.34697
135.0169 | 16.9545 | -0.3338709 | 74.7949 | 0.6481049 | 42479.44 | 2.753239 | 75.73841
135.0169 | 15.954375 | -0.3414054 | 80.58191 | 0.6482096 | 49628.74 | 2.375652 | 82.69892
135.0169 | 14.95425 | -0.3324325 | 76.46908 | 0.6480191 | 34962.07 | 2.798131 | 62.07794
135.0169 | 13.954125 | -0.3149458 | 90.54847 | 0.6470482 | 42950.42 | 2.031466 | 65.2131
135.0169 | 12.954 | -0.316063 | 100.223 | 0.6473003 | 48176.02 | 1.694619 | 66.8967
135.0169 | 11.953875 | -0.3208701 | 98.33578 | 0.6487587 | 50760.96 | 1.736726 | 71.57687
135.0169 | 10.95375 | -0.3075557 | 104.1489 | 0.6471831 | 48607.36 | 1.59134 | 65.31947
135.0169 | 9.953625 | -0.3236146 | 77.41653 | 0.6503539 | 45696.92 | 2.578997 | 78.94391
135.0169 | 8.9535 | -0.3101192 | 90.1617 | 0.6473048 | 47314.85 | 2.009271 | 71.86076
135.0169 | 7.953375 | -0.3148012 | 89.60963 | 0.6458502 | 47394.26 | 2.022755 | 72.33451
135.0169 | 6.95325 | -0.3120364 | 92.90305 | 0.6472519 | 50763.25 | 1.894094 | 75.07472
135.0169 | 5.953125 | -0.3105941 | 94.71955 | 0.6470298 | 46963.59 | 1.860474 | 68.43919
135.0169 | 4.953 | -0.308043 | 92.3319 | 0.6477679 | 49204.99 | 1.924129 | 73.19217
135.0169 | 3.952875 | -0.2879818 | 107.6294 | 0.6483553 | 50343.99 | 1.5051 | 65.76118
135.0169 | 2.95275 | -0.2950314 | 99.39161 | 0.6493843 | 51232.62 | 1.707136 | 71.59022
135.0169 | 1.952625 | -0.2951844 | 96.99329 | 0.6474181 | 51167.88 | 1.768403 | 72.9723
135.0169 | 0.9525 | -0.288744 | 100.8484 | 0.6469721 | 52921.58 | 1.653279 | 73.00242
135.0169 | 0 | -0.2874072 | 99.75988 | 0.6479953 | 50382.73 | 1.697305 | 70.18625
136.017 | 98.96475 | -0.6117814 | 74.39367 | 0.6469921 | 44825.43 | 2.736254 | 80.05023
136.017 | 97.964625 | -0.6072363 | 90.30701 | 0.6465376 | 44842.38 | 2.021218 | 68.11879
136.017 | 96.9645 | -0.607993 | 80.16154 | 0.6468916 | 44557.99 | 2.440817 | 74.80909
136.017 | 95.964375 | -0.5970676 | 88.02189 | 0.6475621 | 46139.04 | 2.097107 | 71.55648
136.017 | 94.96425 | -0.5879134 | 88.55318 | 0.6475761 | 46976.08 | 2.070548 | 72.44906
136.017 | 93.964125 | -0.584605 | 84.32506 | 0.6481612 | 49325.8 | 2.217188 | 79.15862
136.017 | 92.964 | -0.5774234 | 77.62245 | 0.6453398 | 45085.71 | 2.551755 | 77.68892
136.017 | 91.963875 | -0.5674009 | 86.24936 | 0.648464 | 46238.14 | 2.167735 | 72.94801
136.017 | 90.96375 | -0.5683928 | 70.79523 | 0.646989 | 42090.49 | 2.997125 | 78.56368
136.017 | 89.963625 | -0.5622714 | 83.15939 | 0.6467283 | 50020.91 | 2.253814 | 81.16929
136.017 | 88.9635 | -0.5521055 | 83.66296 | 0.6485978 | 49015.66 | 2.248793 | 79.1955
136.017 | 87.963375 | -0.5450285 | 83.76131 | 0.6464817 | 46655.7 | 2.256871 | 75.3842
136.017 | 86.96325 | -0.5453809 | 87.85967 | 0.6472432 | 48651.35 | 2.081716 | 75.45722
136.017 | 85.963125 | -0.5405398 | 88.31941 | 0.6485198 | 49521.66 | 2.063202 | 76.45781
136.017 | 84.963 | -0.5317426 | 91.98627 | 0.6490008 | 47993.73 | 1.948087 | 71.66714
136.017 | 83.96288 | -0.5265928 | 94.78657 | 0.6474944 | 52669.04 | 1.825664 | 76.56054
136.017 | 82.96275 | -0.5303215 | 84.34084 | 0.648436 | 49778.38 | 2.214008 | 79.86066
136.017 | 81.96263 | -0.5158995 | 94.3608 | 0.6473865 | 50443.71 | 1.8507 | 73.64032
136.017 | 80.9625 | -0.5147298 | 86.44994 | 0.648021 | 50864.89 | 2.121255 | 79.90486
136.017 | 79.96238 | -0.5162271 | 88.63413 | 0.6470562 | 54664.24 | 2.013571 | 84.03581
136.017 | 78.96225 | -0.5004606 | 93.68923 | 0.6472482 | 49339.46 | 1.877887 | 72.48826
136.017 | 77.96213 | -0.5030451 | 90.59982 | 0.6481505 | 52264.67 | 1.963818 | 78.92112
136.017 | 76.962 | -0.5059513 | 87.34073 | 0.6481945 | 50299.25 | 2.092434 | 78.35909
136.017 | 75.961875 | -0.4960635 | 89.46253 | 0.6462942 | 50347.03 | 2.008449 | 76.8528
136.017 | 74.96175 | -0.4917172 | 82.34947 | 0.6478819 | 40716.15 | 2.391335 | 67.14714
136.017 | 73.961625 | -0.4962348 | 93.94357 | 0.647175 | 47701.49 | 1.880274 | 69.97201
136.017 | 72.9615 | -0.4944632 | 84.70958 | 0.6475859 | 47873.17 | 2.21138 | 76.58466
136.017 | 71.961375 | -0.4927769 | 80.09798 | 0.6469886 | 46774.39 | 2.419991 | 78.44293
136.017 | 70.96125 | -0.4958375 | 75.31576 | 0.6484312 | 46597.75 | 2.669666 | 82.2674
136.017 | 69.961125 | -0.494994 | 76.37463 | 0.6481494 | 43492.16 | 2.651304 | 76.11825
136.017 | 68.961 | -0.4926304 | 76.57371 | 0.6478419 | 48342.19 | 2.580323 | 84.08037
136.017 | 67.960875 | -0.4941571 | 69.8813 | 0.647719 | 45562.61 | 3.003597 | 85.62422
136.017 | 66.96075 | -0.4796922 | 80.53218 | 0.6481786 | 42135.45 | 2.458922 | 70.67048
136.017 | 65.960625 | -0.4905077 | 69.74412 | 0.6479816 | 43482.76 | 3.047833 | 82.03677
136.017 | 64.9605 | -0.4829711 | 73.25655 | 0.6478785 | 44701.65 | 2.808152 | 80.87525
136.017 | 63.960375 | -0.4807891 | 75.41548 | 0.645901 | 44938.09 | 2.672471 | 79.32633
136.017 | 62.96025 | -0.4813421 | 71.00733 | 0.6473288 | 45343.75 | 2.932553 | 84.11156
136.017 | 61.960125 | -0.4548296 | 107.2934 | 0.6473167 | 53372.85 | 1.497634 | 69.85746
136.017 | 60.96 | -0.4559884 | 103.7092 | 0.6473204 | 49434.67 | 1.598407 | 66.65156
136.017 | 59.959875 | -0.4713713 | 89.22446 | 0.6488671 | 51686.82 | 2.017353 | 79.07219
136.017 | 58.95975 | -0.4582675 | 97.22746 | 0.6483055 | 53608.67 | 1.752169 | 76.2745
136.017 | 57.95963 | -0.4425879 | 108.7384 | 0.6473695 | 50313.91 | 1.478137 | 65.1438
136.017 | 56.9595 | -0.4495419 | 97.49687 | 0.6472887 | 46891.11 | 1.778433 | 66.6915
136.017 | 55.95938 | -0.449975 | 92.25176 | 0.6478634 | 51732.75 | 1.911361 | 76.94904
136.017 | 54.95925 | -0.4515279 | 87.25697 | 0.646686 | 48749.86 | 2.101296 | 76.03686
136.017 | 53.95913 | -0.445325 | 95.17435 | 0.647491 | 50595.27 | 1.825355 | 73.32759
136.017 | 52.959 | -0.4434028 | 91.30975 | 0.6468116 | 53918.47 | 1.926059 | 80.85443
136.017 | 51.95888 | -0.4406267 | 86.76391 | 0.6471832 | 48105.45 | 2.126937 | 75.41736
136.017 | 50.95875 | -0.4335495 | 100.6753 | 0.6483525 | 53558.67 | 1.658975 | 73.99539
136.017 | 49.95863 | -0.437377 | 86.84967 | 0.6472315 | 50460.23 | 2.106008 | 78.9658
136.017 | 48.9585 | -0.4318195 | 93.06845 | 0.6479017 | 49609.6 | 1.898134 | 73.29288
136.017 | 47.95838 | -0.4209096 | 84.88314 | 0.6452283 | 44887.76 | 2.222126 | 71.80651
136.017 | 46.95825 | -0.4240753 | 85.15854 | 0.6484908 | 46762.82 | 2.206625 | 74.53926
136.017 | 45.958125 | -0.4246407 | 77.51294 | 0.6459357 | 46580.1 | 2.542704 | 80.26897
136.017 | 44.958 | -0.3958748 | 103.256 | 0.6478791 | 43601.56 | 1.644444 | 59.20142
136.017 | 43.957875 | -0.4157142 | 84.92718 | 0.6481504 | 47786.22 | 2.205599 | 76.29238
136.017 | 42.95775 | -0.414117 | 84.23018 | 0.6480135 | 49380.06 | 2.220017 | 79.31644
136.017 | 41.957625 | -0.4049995 | 85.13748 | 0.6476817 | 51411.84 | 2.16677 | 81.784
136.017 | 40.9575 | -0.4063427 | 88.58728 | 0.6468799 | 50437.69 | 2.040994 | 77.63129
136.017 | 39.957375 | -0.396732 | 89.69664 | 0.6474959 | 50059.06 | 2.006558 | 76.26638
136.017 | 38.95725 | -0.3962474 | 80.69201 | 0.6470685 | 44537.18 | 2.416952 | 74.36817
136.017 | 37.957125 | -0.3969822 | 89.4765 | 0.6465903 | 44463.15 | 2.054444 | 68.09114
136.017 | 36.957 | -0.3933637 | 82.83096 | 0.6471739 | 44357.75 | 2.322766 | 72.48255
136.017 | 35.956875 | -0.3769346 | 95.508 | 0.6468793 | 48888.53 | 1.823391 | 70.68133
136.017 | 34.95675 | -0.3850655 | 82.77561 | 0.6491311 | 48461.65 | 2.293286 | 79.02678
136.017 | 33.95662 | -0.3741433 | 75.19299 | 0.6467113 | 44051.12 | 2.700744 | 78.03173
136.017 | 32.9565 | -0.374357 | 95.62225 | 0.6475509 | 51749.36 | 1.805743 | 74.68341
136.017 | 31.95638 | -0.375368 | 86.59435 | 0.6480637 | 47926.31 | 2.138318 | 75.27658
136.017 | 30.95625 | -0.3715311 | 91.3388 | 0.648051 | 55108.29 | 1.922984 | 82.6236
136.017 | 29.95613 | -0.3703084 | 76.13382 | 0.6460852 | 41122.69 | 2.688853 | 72.3503
136.017 | 28.956 | -0.3669113 | 76.58304 | 0.64903 | 46764.61 | 2.60316 | 81.42875
136.017 | 27.95588 | -0.3635774 | 75.67944 | 0.6481736 | 43154.47 | 2.69401 | 76.13262
136.017 | 26.95575 | -0.3632432 | 84.2323 | 0.6481828 | 50980.93 | 2.20805 | 81.83983
136.017 | 25.95563 | -0.3502629 | 93.47011 | 0.6484637 | 46723.47 | 1.90661 | 68.87937
136.017 | 24.9555 | -0.3602721 | 80.85389 | 0.6472213 | 46261.14 | 2.391389 | 77.00991
136.017 | 23.95538 | -0.3607749 | 77.40402 | 0.648556 | 45254.09 | 2.57634 | 78.19456
136.017 | 22.95525 | -0.3555492 | 88.3484 | 0.6485805 | 48116.08 | 2.07286 | 74.3153
136.017 | 21.95513 | -0.3542477 | 87.77117 | 0.6483289 | 48995.87 | 2.086504 | 76.05587
136.017 | 20.955 | -0.3521775 | 89.06612 | 0.6480695 | 46087.86 | 2.06096 | 70.7814
136.017 | 19.95488 | -0.3491138 | 79.89634 | 0.6485598 | 44070.95 | 2.46687 | 74.2525
136.017 | 18.95475 | -0.3510375 | 82.95493 | 0.6483415 | 49342.87 | 2.274704 | 80.27519
136.017 | 17.95463 | -0.3474637 | 77.02583 | 0.6485099 | 44811.4 | 2.60119 | 77.77586
136.017 | 16.9545 | -0.3518316 | 64.23647 | 0.6493775 | 39766.75 | 3.549313 | 80.78629
136.017 | 15.954375 | -0.3389984 | 75.66602 | 0.6457391 | 39624.72 | 2.738001 | 70.23435
136.017 | 14.95425 | -0.3262503 | 86.5782 | 0.6470031 | 42130.26 | 2.189416 | 66.48677
136.017 | 13.954125 | -0.3375567 | 77.91359 | 0.6480478 | 44342.29 | 2.559135 | 76.26094
136.017 | 12.954 | -0.3313759 | 91.83816 | 0.6482974 | 48027.27 | 1.950311 | 71.80603
136.017 | 11.953875 | -0.3278516 | 90.02744 | 0.646998 | 46557.38 | 2.018725 | 70.82755
136.017 | 10.95375 | -0.3279695 | 82.48152 | 0.6470366 | 44860.59 | 2.332139 | 73.52868
136.017 | 9.953625 | -0.3276861 | 67.49009 | 0.6495172 | 41438.54 | 3.254167 | 80.58321
136.017 | 8.9535 | -0.3206518 | 80.27887 | 0.647055 | 45714.68 | 2.423075 | 76.5834
136.017 | 7.953375 | -0.3080606 | 99.10488 | 0.6474099 | 48147.53 | 1.725626 | 67.49678
136.017 | 6.95325 | -0.30737 | 100.9013 | 0.6469929 | 46749.21 | 1.68376 | 64.58778
136.017 | 5.953125 | -0.3162122 | 93.36533 | 0.6459053 | 49637.49 | 1.88171 | 73.11738
136.017 | 4.953 | -0.3101863 | 94.09636 | 0.6485075 | 48220.01 | 1.876524 | 70.63125
136.017 | 3.952875 | -0.2918294 | 109.1795 | 0.6474478 | 48272.37 | 1.477624 | 62.32699
136.017 | 2.95275 | -0.3069837 | 89.17909 | 0.6478253 | 50370.17 | 2.023841 | 77.10853
136.017 | 1.952625 | -0.2993896 | 98.69865 | 0.6476901 | 52027.82 | 1.71695 | 73.10462
136.017 | 0.9525 | -0.3031544 | 81.11741 | 0.6485436 | 46176.97 | 2.386071 | 76.68361
136.017 | 0 | -0.2957916 | 91.92521 | 0.6475483 | 50594.21 | 1.927813 | 75.4992
137.017125 | 98.96475 | -0.6098778 | 77.35875 | 0.6492414 | 45347.71 | 2.580834 | 78.39742
137.017125 | 97.964625 | -0.5995424 | 93.02871 | 0.6466495 | 45588.53 | 1.923032 | 67.50615
137.017125 | 96.9645 | -0.5985661 | 95.41911 | 0.6475851 | 45084.94 | 1.854017 | 65.37862
137.017125 | 95.964375 | -0.5915527 | 92.03005 | 0.6500706 | 48696.41 | 1.945517 | 72.67424
137.017125 | 94.96425 | -0.5901186 | 87.44187 | 0.6469409 | 46699.47 | 2.11177 | 72.79406
137.017125 | 93.964125 | -0.5826909 | 89.17227 | 0.6480718 | 52790.9 | 2.009411 | 80.77393
137.017125 | 92.964 | -0.569231 | 90.19827 | 0.6462215 | 46018.85 | 2.014137 | 69.91322
137.017125 | 91.963875 | -0.5769564 | 73.36214 | 0.6471464 | 41440.32 | 2.848743 | 75.17392
137.017125 | 90.96375 | -0.5658079 | 74.60239 | 0.6479918 | 42582.04 | 2.762067 | 76.0723
137.017125 | 89.963625 | -0.5596682 | 92.50259 | 0.6473507 | 51385.38 | 1.903561 | 76.2594
137.017125 | 88.9635 | -0.5510328 | 89.79185 | 0.6465353 | 47875.69 | 2.015216 | 72.93349
137.017125 | 87.963375 | -0.5504779 | 85.4807 | 0.6477677 | 49653.77 | 2.166767 | 78.77032
137.017125 | 86.96325 | -0.5449595 | 92.71633 | 0.6480594 | 48212.01 | 1.919229 | 71.49895
137.017125 | 85.963125 | -0.5408257 | 83.47118 | 0.6485263 | 49068.11 | 2.256058 | 79.42912
137.017125 | 84.963 | -0.5394938 | 84.13659 | 0.6465402 | 46469.69 | 2.24319 | 74.8142
137.017125 | 83.96288 | -0.5201116 | 91.09279 | 0.6472724 | 45246.15 | 1.993084 | 68.21957
137.017125 | 82.96275 | -0.5223534 | 90.30259 | 0.6474994 | 50661.17 | 1.981626 | 76.73457
137.017125 | 81.96263 | -0.5167345 | 87.84391 | 0.6475031 | 49850.05 | 2.07443 | 77.29211
137.017125 | 80.9625 | -0.5178059 | 91.07497 | 0.6481649 | 50606.43 | 1.958129 | 76.11456
137.017125 | 79.96238 | -0.5072631 | 97.71836 | 0.6473155 | 49738.84 | 1.755155 | 70.51821
137.017125 | 78.96225 | -0.5099133 | 92.79393 | 0.6472277 | 52035.98 | 1.890032 | 77.0089
137.017125 | 77.96213 | -0.5066612 | 89.27092 | 0.6464472 | 49501.47 | 2.021534 | 75.72232
137.017125 | 76.962 | -0.5036072 | 73.16703 | 0.6490924 | 44228.05 | 2.826799 | 80.15724
137.017125 | 75.961875 | -0.4984135 | 93.09135 | 0.6482737 | 51136.87 | 1.889327 | 75.50131
137.017125 | 74.96175 | -0.5021046 | 92.33734 | 0.648725 | 49614.08 | 1.924603 | 73.79516
137.017125 | 73.961625 | -0.5007928 | 87.0393 | 0.6475986 | 45678.27 | 2.138575 | 71.5355
137.017125 | 72.9615 | -0.4957483 | 84.60198 | 0.6479242 | 49195.65 | 2.206054 | 78.73599
137.017125 | 71.961375 | -0.4856448 | 88.71169 | 0.6490891 | 48737.46 | 2.056818 | 74.99974
137.017125 | 70.96125 | -0.4680495 | 105.6122 | 0.6468356 | 46793.58 | 1.564413 | 62.18827
137.017125 | 69.961125 | -0.490959 | 84.64407 | 0.6478626 | 47923.93 | 2.214726 | 76.71648
137.017125 | 68.961 | -0.4970685 | 75.28275 | 0.647659 | 47481.73 | 2.657103 | 83.794
137.017125 | 67.960875 | -0.4908027 | 69.11032 | 0.64733 | 42247.61 | 3.10908 | 80.42871
137.017125 | 66.96075 | -0.4920266 | 67.77815 | 0.6468068 | 42322.82 | 3.198265 | 81.8563
137.017125 | 65.960625 | -0.4914032 | 73.81625 | 0.6467864 | 44884.43 | 2.76728 | 80.66577
137.017125 | 64.9605 | -0.4894903 | 65.19204 | 0.6466058 | 41989.59 | 3.399165 | 83.88796
137.017125 | 63.960375 | -0.4764231 | 86.0635 | 0.6488667 | 46432.64 | 2.174929 | 73.38209
137.017125 | 62.96025 | -0.4733501 | 85.53604 | 0.6475532 | 46750.56 | 2.187788 | 74.23441
137.017125 | 61.960125 | -0.4701357 | 91.83664 | 0.649106 | 50279.9 | 1.938117 | 75.11421
137.017125 | 60.96 | -0.4635239 | 99.70965 | 0.648821 | 49660.58 | 1.704959 | 69.23255
137.017125 | 59.959875 | -0.4601395 | 103.9309 | 0.6475777 | 53227.87 | 1.57671 | 71.57955
137.017125 | 58.95975 | -0.4624166 | 92.52133 | 0.6475182 | 51644.72 | 1.902002 | 76.62825
137.017125 | 57.95963 | -0.4581294 | 94.63734 | 0.6462915 | 51982.79 | 1.829936 | 75.66084
137.017125 | 56.9595 | -0.4562821 | 93.67523 | 0.6480578 | 49648.05 | 1.879134 | 72.95049
137.017125 | 55.95938 | -0.4454201 | 100.4025 | 0.6478451 | 49101.67 | 1.686365 | 68.05836
137.017125 | 54.95925 | -0.4550504 | 90.68425 | 0.6476283 | 51643.59 | 1.962905 | 77.92746
137.017125 | 53.95913 | -0.4482919 | 98.09554 | 0.6482817 | 54581.9 | 1.723318 | 77.07363
137.017125 | 52.959 | -0.4433578 | 97.77749 | 0.6478373 | 51952.25 | 1.743359 | 73.58073
137.017125 | 51.95888 | -0.4416031 | 97.38937 | 0.648987 | 47807.1 | 1.781235 | 68.04142
137.017125 | 50.95875 | -0.4396815 | 96.72086 | 0.6479838 | 47878.07 | 1.797105 | 68.52832
137.017125 | 49.95863 | -0.4304204 | 93.33012 | 0.6475051 | 49677.09 | 1.888009 | 73.21381
137.017125 | 48.9585 | -0.4263408 | 102.0955 | 0.6470875 | 52513.42 | 1.623576 | 71.69521
137.017125 | 47.95838 | -0.4085769 | 112.7824 | 0.648013 | 45686.91 | 1.415182 | 57.44898
137.017125 | 46.95825 | -0.4243091 | 96.54191 | 0.6475467 | 50203 | 1.787169 | 71.89871
137.017125 | 45.958125 | -0.4161018 | 91.36207 | 0.6465913 | 43296.06 | 1.997987 | 65.21723
137.017125 | 44.958 | -0.4170756 | 94.0675 | 0.6471342 | 47374.6 | 1.878439 | 69.42674
137.017125 | 43.957875 | -0.4066143 | 95.60443 | 0.6457129 | 49584.2 | 1.812508 | 71.59618
137.017125 | 42.95775 | -0.4101305 | 96.56393 | 0.6481614 | 49014.57 | 1.79537 | 70.21816
137.017125 | 41.957625 | -0.401282 | 94.64542 | 0.6471014 | 45640.04 | 1.872393 | 66.60956
137.017125 | 40.9575 | -0.4014429 | 91.10846 | 0.6480087 | 48240 | 1.972369 | 72.59853
137.017125 | 39.957375 | -0.4035606 | 84.93377 | 0.6476179 | 48768.33 | 2.194948 | 77.80943
137.017125 | 38.95725 | -0.3851482 | 105.1682 | 0.6480281 | 54582.45 | 1.543294 | 72.66464
137.017125 | 37.957125 | -0.3913925 | 97.83262 | 0.6477481 | 49575.78 | 1.754181 | 70.2256
137.017125 | 36.957 | -0.3823556 | 101.6011 | 0.6477441 | 47039.76 | 1.665837 | 64.60594
137.017125 | 35.956875 | -0.3842017 | 88.77226 | 0.6476702 | 45226.94 | 2.077551 | 69.69141
137.017125 | 34.95675 | -0.3901816 | 87.29498 | 0.6477134 | 47130.06 | 2.116726 | 73.5579
137.017125 | 33.95662 | -0.3797611 | 97.88452 | 0.648996 | 48314.89 | 1.763922 | 68.45411
137.017125 | 32.9565 | -0.378552 | 94.53705 | 0.6487431 | 55087.09 | 1.825013 | 80.24763
137.017125 | 31.95638 | -0.3633344 | 106.7907 | 0.6481106 | 52657.24 | 1.513773 | 69.20834
137.017125 | 30.95625 | -0.3776049 | 88.52086 | 0.6469826 | 48595.92 | 2.05693 | 74.89883
137.017125 | 29.95613 | -0.376418 | 91.40863 | 0.6482149 | 47991.05 | 1.964704 | 72.03555
137.017125 | 28.956 | -0.3671341 | 92.52313 | 0.6489545 | 51743.07 | 1.906257 | 76.78571
137.017125 | 27.95588 | -0.3571218 | 101.6644 | 0.6473676 | 49089.12 | 1.651853 | 67.32124
137.017125 | 26.95575 | -0.3577022 | 83.36046 | 0.6473013 | 45954.74 | 2.283973 | 74.59621
137.017125 | 25.95563 | -0.3638132 | 79.15568 | 0.6486896 | 47202.42 | 2.467869 | 79.94187
137.017125 | 24.9555 | -0.3596773 | 82.5919 | 0.6480104 | 43525.68 | 2.346202 | 71.36292
137.017125 | 23.95538 | -0.3585288 | 79.76007 | 0.6492746 | 46963.72 | 2.444203 | 79.0573
137.017125 | 22.95525 | -0.3595659 | 82.96669 | 0.6497622 | 45594.38 | 2.315003 | 74.35502
137.017125 | 21.95513 | -0.3547519 | 90.78583 | 0.6475733 | 51073.13 | 1.962828 | 77.00499
137.017125 | 20.955 | -0.3541532 | 85.18489 | 0.6491763 | 48693.47 | 2.191738 | 77.51987
137.017125 | 19.95488 | -0.3506225 | 83.85758 | 0.6469288 | 48484.37 | 2.238378 | 78.18576
137.017125 | 18.95475 | -0.3027225 | 128.0152 | 0.6482416 | 48367.39 | 1.14208 | 54.4797
137.017125 | 17.95463 | -0.3375965 | 82.99552 | 0.6487452 | 44774.37 | 2.317901 | 73.03423
137.017125 | 16.9545 | -0.3401592 | 83.06828 | 0.6467002 | 42780.98 | 2.327985 | 69.84451
137.017125 | 15.954375 | -0.3431897 | 78.44697 | 0.6482344 | 47202.22 | 2.500188 | 80.53399
137.017125 | 14.95425 | -0.3162943 | 94.63719 | 0.6476245 | 42224.47 | 1.901797 | 61.8131
137.017125 | 13.954125 | -0.3346696 | 86.22831 | 0.6465698 | 51691.85 | 2.118317 | 81.34278
137.017125 | 12.954 | -0.3290985 | 92.49424 | 0.6474561 | 46214.26 | 1.938722 | 68.74517
137.017125 | 11.953875 | -0.330357 | 89.77628 | 0.6494978 | 49379.49 | 2.015717 | 75.21553
137.017125 | 10.95375 | -0.3275591 | 79.22555 | 0.6481593 | 47966.51 | 2.454256 | 81.13053
137.017125 | 9.953625 | -0.3289708 | 76.065 | 0.6463088 | 44044.61 | 2.651191 | 77.27282
137.017125 | 8.9535 | -0.3229951 | 86.40831 | 0.6478043 | 45357.75 | 2.166878 | 71.4876
137.017125 | 7.953375 | -0.3175516 | 92.08376 | 0.6465136 | 49069.2 | 1.928802 | 73.14662
137.017125 | 6.95325 | -0.3096175 | 100.6667 | 0.6483364 | 49235.11 | 1.680095 | 68.09263
137.017125 | 5.953125 | -0.3111752 | 95.10681 | 0.6474934 | 48077.18 | 1.842694 | 69.78595
137.017125 | 4.953 | -0.3146168 | 91.14313 | 0.6460389 | 50803.07 | 1.947135 | 76.33587
137.017125 | 3.952875 | -0.3144455 | 92.97392 | 0.6477558 | 50858.69 | 1.892969 | 75.17073
137.017125 | 2.95275 | -0.2991225 | 101.4853 | 0.6488025 | 48998.79 | 1.661214 | 67.31241
137.017125 | 1.952625 | -0.2974789 | 98.15355 | 0.648167 | 51708.11 | 1.735089 | 73.00474
137.017125 | 0.9525 | -0.2993506 | 94.18208 | 0.6486067 | 51927.62 | 1.85176 | 75.91107
137.017125 | 0 | -0.2965024 | 92.13995 | 0.6482795 | 48384.8 | 1.937734 | 72.12882
138.0172 | 98.96475 | -0.6022835 | 85.03498 | 0.6466342 | 46495.79 | 2.206501 | 74.195
138.0172 | 97.964625 | -0.6078367 | 81.26841 | 0.6497458 | 43341.36 | 2.416254 | 72.06264
138.0172 | 96.9645 | -0.5942704 | 90.06023 | 0.6486121 | 53514.91 | 1.976372 | 81.20294
138.0172 | 95.964375 | -0.5886715 | 86.22504 | 0.6463313 | 51146.59 | 2.121332 | 80.49619
138.0172 | 94.96425 | -0.5717221 | 95.78229 | 0.6461406 | 45173.96 | 1.837355 | 65.27971
138.0172 | 93.964125 | -0.576847 | 89.86634 | 0.6472493 | 53127 | 1.980443 | 80.74964
138.0172 | 92.964 | -0.5707355 | 83.12375 | 0.6485171 | 47340.34 | 2.285989 | 76.97044
138.0172 | 91.963875 | -0.5611532 | 77.64955 | 0.6483005 | 42992.15 | 2.591609 | 74.25895
138.0172 | 90.96375 | -0.5631337 | 72.3785 | 0.6474277 | 44427.98 | 2.862099 | 81.20026
138.0172 | 89.963625 | -0.5482765 | 96.23414 | 0.6479028 | 55238.69 | 1.771637 | 79.26497
138.0172 | 88.9635 | -0.5522149 | 84.21566 | 0.6475806 | 45868.87 | 2.249907 | 73.83306
138.0172 | 87.963375 | -0.5343192 | 94.62114 | 0.6471588 | 48463.14 | 1.854046 | 70.63463
138.0172 | 86.96325 | -0.5297588 | 79.10144 | 0.6466928 | 45097.39 | 2.484514 | 76.51804
138.0172 | 85.963125 | -0.5149864 | 107.7001 | 0.6488238 | 49474.01 | 1.508571 | 64.60863
138.0172 | 84.963 | -0.5175311 | 90.06628 | 0.6477231 | 50712.15 | 1.990215 | 76.98178
138.0172 | 83.96288 | -0.52866 | 87.43264 | 0.6482722 | 50952.23 | 2.084715 | 79.29092
138.0172 | 82.96275 | -0.5205011 | 89.642 | 0.647883 | 51619.22 | 1.999644 | 78.65157
138.0172 | 81.96263 | -0.5128168 | 87.55622 | 0.648805 | 49922.44 | 2.089443 | 77.62932
138.0172 | 80.9625 | -0.5126664 | 79.43131 | 0.6470173 | 48430.59 | 2.434751 | 81.70289
138.0172 | 79.96238 | -0.5112224 | 92.29117 | 0.6466944 | 50461.96 | 1.913737 | 75.04547
138.0172 | 78.96225 | -0.5093564 | 86.61622 | 0.6479335 | 48028.72 | 2.136136 | 75.41592
138.0172 | 77.96213 | -0.5025169 | 89.39332 | 0.6478802 | 46914.65 | 2.04172 | 71.78949
138.0172 | 76.962 | -0.5066085 | 84.30893 | 0.6479866 | 53947.39 | 2.183165 | 86.48106
138.0172 | 75.961875 | -0.4924812 | 97.28194 | 0.6486257 | 54409.26 | 1.747849 | 77.37504
138.0172 | 74.96175 | -0.4934015 | 92.23473 | 0.6477395 | 51863 | 1.910725 | 77.15125
138.0172 | 73.961625 | -0.4923991 | 92.00478 | 0.6477331 | 51974.87 | 1.917513 | 77.47785
138.0172 | 72.9615 | -0.4933677 | 85.09862 | 0.6477507 | 51835.54 | 2.165531 | 82.48117
138.0172 | 71.961375 | -0.4909844 | 77.60794 | 0.647717 | 47919.31 | 2.531713 | 82.44414
138.0172 | 70.96125 | -0.4839585 | 85.85406 | 0.6479069 | 48047.25 | 2.165502 | 76.00329
138.0172 | 69.961125 | -0.4753028 | 96.04772 | 0.6476833 | 47691.08 | 1.817301 | 68.6677
138.0172 | 68.961 | -0.4875447 | 74.33181 | 0.6475643 | 44418.57 | 2.74835 | 79.41897
138.0172 | 67.960875 | -0.4844893 | 71.46611 | 0.6477272 | 43574.24 | 2.933281 | 80.55954
138.0172 | 66.96075 | -0.4869768 | 70.52537 | 0.6479995 | 44058.57 | 2.987007 | 82.30823
138.0172 | 65.960625 | -0.4839435 | 76.40124 | 0.646438 | 44655.94 | 2.625827 | 78.01345
138.0172 | 64.9605 | -0.4684787 | 81.99787 | 0.6475652 | 40425.18 | 2.410052 | 66.93102
138.0172 | 63.960375 | -0.4764492 | 81.35772 | 0.6467671 | 44839.9 | 2.381542 | 74.33851
138.0172 | 62.96025 | -0.4750749 | 87.22025 | 0.6442638 | 46454.51 | 2.11184 | 72.5477
138.0172 | 61.960125 | -0.4647406 | 89.96416 | 0.6486546 | 48431.24 | 2.012827 | 73.66372
138.0172 | 60.96 | -0.4683211 | 85.73175 | 0.6474036 | 49905.33 | 2.153582 | 78.96398
138.0172 | 59.959875 | -0.4582414 | 95.03798 | 0.6477881 | 48343.31 | 1.844078 | 70.20935
138.0172 | 58.95975 | -0.4654317 | 91.72525 | 0.648763 | 51162.44 | 1.93509 | 76.48698
138.0172 | 57.95963 | -0.4568925 | 92.38872 | 0.6474225 | 51962.74 | 1.904091 | 77.18664
138.0172 | 56.9595 | -0.4426934 | 108.5751 | 0.6486254 | 53588.63 | 1.472119 | 69.44383
138.0172 | 55.95938 | -0.4509358 | 93.12592 | 0.6486037 | 51299.89 | 1.888382 | 75.7185
138.0172 | 54.95925 | -0.449833 | 91.61477 | 0.6476864 | 49196.11 | 1.947591 | 73.65921
138.0172 | 53.95913 | -0.4443837 | 88.75796 | 0.6454165 | 49250.32 | 2.037772 | 75.69889
138.0172 | 52.959 | -0.4444945 | 89.72618 | 0.6478617 | 51170.45 | 1.999511 | 77.91528
138.0172 | 51.95888 | -0.4264939 | 105.0239 | 0.6470599 | 50713.56 | 1.559977 | 67.62155
138.0172 | 50.95875 | -0.4382101 | 94.48039 | 0.6475624 | 53482.15 | 1.830905 | 77.94633
138.0172 | 49.95863 | -0.4371308 | 85.55144 | 0.6477933 | 47190.45 | 2.184277 | 74.90374
138.0172 | 48.9585 | -0.4178084 | 89.55845 | 0.6475283 | 51784.88 | 2.000226 | 78.95871
138.0172 | 47.95838 | -0.4291769 | 84.2853 | 0.6485931 | 46691.87 | 2.243439 | 75.07449
138.0172 | 46.95825 | -0.4134923 | 97.29812 | 0.6488392 | 50258.11 | 1.769068 | 71.51631
138.0172 | 45.958125 | -0.419261 | 82.97513 | 0.6477725 | 47102.57 | 2.291429 | 76.70048
138.0172 | 44.958 | -0.4030584 | 102.3563 | 0.6478783 | 51370.7 | 1.624458 | 70.00493
138.0172 | 43.957875 | -0.4096009 | 92.40495 | 0.6463188 | 50047.68 | 1.911332 | 74.35847
138.0172 | 42.95775 | -0.4054359 | 93.14972 | 0.6485216 | 44640.93 | 1.933079 | 66.09561
138.0172 | 41.957625 | -0.4036251 | 95.34388 | 0.6475365 | 47684.86 | 1.838133 | 69.08489
138.0172 | 40.9575 | -0.402749 | 86.37685 | 0.6453473 | 50294.38 | 2.117878 | 79.04874
138.0172 | 39.957375 | -0.3993344 | 85.35749 | 0.6476494 | 48963.74 | 2.176601 | 77.79083
138.0172 | 38.95725 | -0.3959569 | 86.17975 | 0.6480862 | 45236.18 | 2.178166 | 71.46444
138.0172 | 37.957125 | -0.392965 | 90.63424 | 0.64721 | 48430.04 | 1.984356 | 73.18954
138.0172 | 36.957 | -0.3811238 | 104.014 | 0.6443929 | 47378.56 | 1.593019 | 63.74901
138.0172 | 35.956875 | -0.3950931 | 74.46797 | 0.6471037 | 44116.29 | 2.742475 | 78.7771
138.0172 | 34.95675 | -0.3844082 | 83.69236 | 0.6478781 | 46430.66 | 2.267718 | 75.10053
138.0172 | 33.95662 | -0.3823152 | 85.33778 | 0.6478664 | 49285.4 | 2.175678 | 78.30832
138.0172 | 32.9565 | -0.3791592 | 86.82072 | 0.6483412 | 47033.98 | 2.138096 | 73.75484
138.0172 | 31.95638 | -0.3679712 | 98.61506 | 0.6468805 | 52655.54 | 1.713729 | 74.0244
138.0172 | 30.95625 | -0.3718946 | 88.56887 | 0.647802 | 46787.64 | 2.072355 | 72.15852
138.0172 | 29.95613 | -0.3653518 | 100.1005 | 0.6476741 | 47607.88 | 1.702314 | 66.19678
138.0172 | 28.956 | -0.3686109 | 86.72461 | 0.6471809 | 52839.41 | 2.094269 | 82.73889
138.0172 | 27.95588 | -0.3674754 | 86.93471 | 0.6478918 | 50281.69 | 2.106611 | 78.63431
138.0172 | 26.95575 | -0.3646581 | 91.72575 | 0.6475299 | 49242.25 | 1.94304 | 73.65041
138.0172 | 25.95563 | -0.3556932 | 94.99124 | 0.6472181 | 48060.33 | 1.845429 | 69.83092
138.0172 | 24.9555 | -0.3489549 | 91.22579 | 0.6489311 | 45975.6 | 1.988656 | 69.21582
138.0172 | 23.95538 | -0.3148025 | 118.0946 | 0.6466455 | 45466.67 | 1.310782 | 54.95613
138.0172 | 22.95525 | -0.3514322 | 84.20227 | 0.6490845 | 46491.31 | 2.250789 | 74.82962
138.0172 | 21.95513 | -0.3332853 | 101.6748 | 0.6484367 | 47503.65 | 1.663336 | 65.19384
138.0172 | 20.955 | -0.3500128 | 87.35558 | 0.6465232 | 52988.53 | 2.067532 | 82.46274
138.0172 | 19.95488 | -0.3466638 | 84.28614 | 0.6483253 | 48525.01 | 2.226088 | 77.93462
138.0172 | 18.95475 | -0.3390681 | 76.53354 | 0.6471266 | 39116.17 | 2.705614 | 68.7563
138.0172 | 17.95463 | -0.3339159 | 85.98291 | 0.6482942 | 43324.64 | 2.20586 | 68.69612
138.0172 | 16.9545 | -0.3467211 | 78.32185 | 0.6488871 | 50641.8 | 2.475207 | 86.37322
138.0172 | 15.954375 | -0.3405527 | 84.71143 | 0.6471788 | 48361.4 | 2.205512 | 77.33939
138.0172 | 14.95425 | -0.3278816 | 86.46559 | 0.646141 | 43818.44 | 2.172755 | 69.09539
138.0172 | 13.954125 | -0.3321303 | 94.44823 | 0.6478279 | 49095.81 | 1.857637 | 71.65461
138.0172 | 12.954 | -0.3213912 | 98.97506 | 0.6476033 | 50246.18 | 1.718185 | 70.46417
138.0172 | 11.953875 | -0.3273878 | 90.48456 | 0.64847 | 47758.58 | 1.998942 | 72.31226
138.0172 | 10.95375 | -0.3276268 | 81.93773 | 0.6478477 | 46733.07 | 2.340518 | 76.92025
138.0172 | 9.953625 | -0.3231632 | 89.29353 | 0.6489003 | 45507.97 | 2.060715 | 69.77902
138.0172 | 8.9535 | -0.3193359 | 87.17972 | 0.6495853 | 47666.01 | 2.12394 | 74.47471
138.0172 | 7.953375 | -0.3226368 | 85.50163 | 0.6476633 | 46784.85 | 2.189301 | 74.31349
138.0172 | 6.95325 | -0.3151634 | 90.33152 | 0.6472174 | 48379.9 | 1.995179 | 73.3211
138.0172 | 5.953125 | -0.3051486 | 97.96545 | 0.646365 | 45873.83 | 1.768564 | 65.01122
138.0172 | 4.953 | -0.3085615 | 91.61286 | 0.6474407 | 46562.41 | 1.965537 | 69.80792
138.0172 | 3.952875 | -0.2961271 | 103.0048 | 0.6467575 | 55208.04 | 1.588936 | 74.79198
138.0172 | 2.95275 | -0.2849114 | 107.1845 | 0.6478525 | 49683.78 | 1.516671 | 65.1363
138.0172 | 1.952625 | -0.3037473 | 87.7336 | 0.6472303 | 49904.34 | 2.077075 | 77.45302
138.0172 | 0.9525 | -0.2954229 | 92.69737 | 0.6468592 | 47983.87 | 1.917241 | 71.1686
138.0172 | 0 | -0.3079609 | 82.34989 | 0.6486511 | 47548.97 | 2.318002 | 77.90612
139.0174 | 98.96475 | -0.6035313 | 89.3065 | 0.6470613 | 45415.48 | 2.054094 | 69.61361
139.0174 | 97.964625 | -0.6052291 | 84.92398 | 0.6474167 | 47885.49 | 2.201917 | 76.44043
139.0174 | 96.9645 | -0.5973294 | 87.1821 | 0.6479687 | 50449.93 | 2.096419 | 78.70674
139.0174 | 95.964375 | -0.5913951 | 83.63703 | 0.6450699 | 44050.17 | 2.28216 | 71.39452
139.0174 | 94.96425 | -0.5772456 | 93.84413 | 0.6449669 | 51051.87 | 1.855089 | 74.83641
139.0174 | 93.964125 | -0.5748333 | 95.98048 | 0.6479509 | 49498.82 | 1.809073 | 71.26024
139.0174 | 92.964 | -0.5677187 | 85.24288 | 0.646841 | 47500.74 | 2.190089 | 75.59906
139.0174 | 91.963875 | -0.5722047 | 83.05263 | 0.6492447 | 51969.82 | 2.253351 | 84.40168
139.0174 | 90.96375 | -0.5570898 | 85.74238 | 0.6493934 | 46452.61 | 2.189609 | 73.64872
139.0174 | 89.963625 | -0.5564567 | 89.52931 | 0.6472662 | 48945.44 | 2.01934 | 74.71648
139.0174 | 88.9635 | -0.5526701 | 83.12447 | 0.6477222 | 51376.69 | 2.248654 | 83.37313
139.0174 | 87.963375 | -0.5426083 | 71.61172 | 0.6477578 | 43054.65 | 2.932757 | 79.51598
139.0174 | 86.96325 | -0.5417655 | 87.88936 | 0.6486689 | 48737.14 | 2.085364 | 75.5817
139.0174 | 85.963125 | -0.5336503 | 89.829 | 0.6472327 | 50872.2 | 1.995614 | 77.38669
139.0174 | 84.963 | -0.5269608 | 95.0615 | 0.6465853 | 48217.98 | 1.840161 | 70.00511
139.0174 | 83.96288 | -0.527969 | 87.39933 | 0.6484497 | 46077.54 | 2.124576 | 71.90055
139.0174 | 82.96275 | -0.5181257 | 90.97119 | 0.6487235 | 49879.35 | 1.968329 | 75.11667
139.0174 | 81.96263 | -0.513433 | 92.19424 | 0.6466583 | 47759.07 | 1.934601 | 71.16604
139.0174 | 80.9625 | -0.5222837 | 81.88539 | 0.6472778 | 48744.48 | 2.321494 | 80.17153
139.0174 | 79.96238 | -0.5076988 | 82.36362 | 0.6481654 | 45035.09 | 2.3404 | 73.90586
139.0174 | 78.96225 | -0.5099901 | 83.32107 | 0.6480054 | 48715.11 | 2.263214 | 78.98297
139.0174 | 77.96213 | -0.5035212 | 91.18581 | 0.6482199 | 48608.36 | 1.967907 | 73.09042
139.0174 | 76.962 | -0.5037889 | 87.76463 | 0.6468341 | 51679.13 | 2.062217 | 80.13618
139.0174 | 75.961875 | -0.4982416 | 67.1628 | 0.648057 | 47350.3 | 3.162889 | 91.7878
139.0174 | 74.96175 | -0.5014865 | 87.5564 | 0.6474654 | 51513.11 | 2.073297 | 80.04767
139.0174 | 73.961625 | -0.4840347 | 99.90188 | 0.6480764 | 47975.05 | 1.706813 | 66.81171
139.0174 | 72.9615 | -0.4902341 | 90.38479 | 0.6469095 | 48329.92 | 1.992581 | 73.20762
139.0174 | 71.961375 | -0.4918286 | 75.85686 | 0.6470476 | 44156.45 | 2.664643 | 77.6469
139.0174 | 70.96125 | -0.4881173 | 83.77365 | 0.6470794 | 51580.3 | 2.21776 | 83.15145
139.0174 | 69.961125 | -0.4891412 | 83.68576 | 0.6476328 | 48590.8 | 2.247488 | 78.4957
139.0174 | 68.961 | -0.4900537 | 74.68635 | 0.6468161 | 45838.14 | 2.705568 | 81.51581
139.0174 | 67.960875 | -0.4921679 | 70.30443 | 0.6476391 | 43609.69 | 3.006685 | 81.71736
139.0174 | 66.96075 | -0.4887816 | 75.97522 | 0.6493016 | 46785.21 | 2.636277 | 82.00612
139.0174 | 65.960625 | -0.4868524 | 76.48656 | 0.6481119 | 44165.99 | 2.636007 | 77.14738
139.0174 | 64.9605 | -0.4854891 | 73.79414 | 0.6478016 | 44426.79 | 2.780316 | 79.91496
139.0174 | 63.960375 | -0.4738041 | 87.24126 | 0.6477758 | 47664.83 | 2.114621 | 74.40862
139.0174 | 62.96025 | -0.4746209 | 76.23299 | 0.6467494 | 44709.29 | 2.635627 | 78.24996
139.0174 | 61.960125 | -0.4776972 | 84.27929 | 0.6470983 | 51983.15 | 2.194432 | 83.37427
139.0174 | 60.96 | -0.4729814 | 85.84302 | 0.6466292 | 48551.28 | 2.156782 | 76.77438
139.0174 | 59.959875 | -0.4703637 | 76.68056 | 0.6472615 | 45947.38 | 2.599128 | 79.94739
139.0174 | 58.95975 | -0.4669721 | 85.49814 | 0.647178 | 47057.24 | 2.185094 | 74.73016
139.0174 | 57.95963 | -0.4624205 | 89.99279 | 0.6471653 | 51038.44 | 1.988641 | 77.51685
139.0174 | 56.9595 | -0.4654623 | 84.41052 | 0.647834 | 49164.04 | 2.213708 | 78.83418
139.0174 | 55.95938 | -0.450728 | 96.321 | 0.6484464 | 57319.14 | 1.761679 | 82.19886
139.0174 | 54.95925 | -0.4555376 | 89.01188 | 0.6487322 | 47525.21 | 2.05384 | 72.96854
139.0174 | 53.95913 | -0.4510915 | 89.59018 | 0.6475941 | 48229.56 | 2.023594 | 73.60954
139.0174 | 52.959 | -0.4464069 | 91.34839 | 0.6477521 | 51736.31 | 1.940558 | 77.59098
139.0174 | 51.95888 | -0.4407061 | 95.43319 | 0.6479876 | 48824.57 | 1.829684 | 70.64796
139.0174 | 50.95875 | -0.4457894 | 87.95847 | 0.6472155 | 48667.25 | 2.077844 | 75.41006
139.0174 | 49.95863 | -0.4299045 | 99.14126 | 0.6485637 | 49985.67 | 1.717946 | 70.01369
139.0174 | 48.9585 | -0.4225615 | 99.13266 | 0.6467977 | 50384.23 | 1.71068 | 70.55279
139.0174 | 47.95838 | -0.4234571 | 93.8019 | 0.6453036 | 48907.21 | 1.870501 | 71.7737
139.0174 | 46.95825 | -0.4301611 | 83.3738 | 0.6474946 | 46225.27 | 2.281583 | 75.01285
139.0174 | 45.958125 | -0.4179387 | 86.22883 | 0.6477264 | 49817.92 | 2.136257 | 78.45261
139.0174 | 44.958 | -0.4209923 | 87.64683 | 0.6490973 | 49298.56 | 2.091767 | 76.6151
139.0174 | 43.957875 | -0.4085535 | 92.9221 | 0.6470034 | 51215.41 | 1.889951 | 75.71867
139.0174 | 42.95775 | -0.4135587 | 89.38755 | 0.649381 | 48082.17 | 2.038483 | 73.54863
139.0174 | 41.957625 | -0.4086356 | 88.97935 | 0.6479478 | 51391.25 | 2.024573 | 78.7971
139.0174 | 40.9575 | -0.3995239 | 91.10504 | 0.6460455 | 47325.66 | 1.972064 | 71.2381
139.0174 | 39.957375 | -0.3864529 | 96.01508 | 0.6470709 | 48880.43828 | 1.808879 | 70.35694
139.0174 | 38.95725 | -0.4009602 | 86.33118 | 0.6484775 | 45067.96 | 2.175331 | 71.10811
139.0174 | 37.957125 | -0.3995819 | 85.43742 | 0.645808 | 48004.47 | 2.173952 | 76.22208
139.0174 | 36.957 | -0.3833927 | 99.0438 | 0.6491998 | 49395.63 | 1.725785 | 69.26423
139.0174 | 35.956875 | -0.3936509 | 78.84243 | 0.6455863 | 42679.32 | 2.522025 | 72.7783
139.0174 | 34.95675 | -0.3911105 | 72.37359 | 0.6456995 | 39055.98 | 2.945749 | 71.91523
139.0174 | 33.95662 | -0.3886221 | 82.73381 | 0.6466994 | 44004.09 | 2.328832 | 71.99329
139.0174 | 32.9565 | -0.3741205 | 99.26854 | 0.6481885 | 46827.65 | 1.731393 | 65.60454
139.0174 | 31.95638 | -0.3767874 | 92.53734 | 0.64764 | 50919.34 | 1.906216 | 75.55604
139.0174 | 30.95625 | -0.376276 | 94.94853 | 0.6467053 | 53635.67 | 1.81326 | 77.83637
139.0174 | 29.95613 | -0.3727278 | 87.80721 | 0.6479676 | 44133.23 | 2.124861 | 68.6989
139.0174 | 28.956 | -0.3763698 | 87.06849 | 0.6487503 | 48283.12 | 2.11998 | 75.48525
139.0174 | 27.95588 | -0.3747967 | 82.86684 | 0.6483162 | 49691.08 | 2.275405 | 80.90078
139.0174 | 26.95575 | -0.3684578 | 90.13449 | 0.6479566 | 52591.28 | 1.976966 | 79.75059
139.0174 | 25.95563 | -0.3622432 | 95.95294 | 0.6475424 | 50260.56 | 1.804154 | 72.35205
139.0174 | 24.9555 | -0.3460182 | 102.1565 | 0.6480042 | 47089.91 | 1.651871 | 64.3769
139.0174 | 23.95538 | -0.3535318 | 85.10993 | 0.6489029 | 44622.13 | 2.230631 | 71.2817
139.0174 | 22.95525 | -0.3564658 | 83.50991 | 0.647713 | 45486.52 | 2.283978 | 73.75735
139.0174 | 21.95513 | -0.3553089 | 83.14958 | 0.6494735 | 44812.37 | 2.313921 | 72.98954
139.0174 | 20.955 | -0.3562117 | 81.86201 | 0.6474484 | 48819.26 | 2.322576 | 80.31276
139.0174 | 19.95488 | -0.3521977 | 79.18408 | 0.6479408 | 47270.48 | 2.462376 | 80.01974
139.0174 | 18.95475 | -0.3468208 | 74.76324 | 0.6480595 | 38404.37 | 2.825426 | 68.94568
139.0174 | 17.95463 | -0.351001 | 79.39202 | 0.6476144 | 46572.2 | 2.458309 | 78.69977
139.0174 | 16.9545 | -0.3260562 | 107.3415 | 0.6475687 | 50094.48 | 1.510553 | 65.58293
139.0174 | 15.954375 | -0.3233449 | 106.0268 | 0.6473264 | 50297.98 | 1.539055 | 66.53738
139.0174 | 14.95425 | -0.3336664 | 81.83223 | 0.6475878 | 43875.84 | 2.374436 | 72.46373
139.0174 | 13.954125 | -0.3289089 | 99.63475 | 0.646808 | 49900.64 | 1.699602 | 69.58809
139.0174 | 12.954 | -0.3211365 | 104.0578 | 0.6491817 | 46301.75 | 1.611573 | 62.35148
139.0174 | 11.953875 | -0.3355295 | 92.51585 | 0.6484487 | 56431.59 | 1.879882 | 83.70903
139.0174 | 10.95375 | -0.3261728 | 84.27151 | 0.6476398 | 46886.46 | 2.238293 | 75.3766
139.0174 | 9.953625 | -0.3196538 | 87.21951 | 0.6472054 | 45125.05 | 2.135106 | 70.57216
139.0174 | 8.9535 | -0.3268197 | 80.5934 | 0.6467667 | 43629.74 | 2.430802 | 72.98811
139.0174 | 7.953375 | -0.3067179 | 99.80137 | 0.6478208 | 47372.38 | 1.712281 | 66.04538
139.0174 | 6.95325 | -0.3144917 | 93.44195 | 0.6468447 | 46874.93 | 1.900841 | 69.09791
139.0174 | 5.953125 | -0.3096234 | 95.10938 | 0.6479424 | 46749.17 | 1.852938 | 67.90824
139.0174 | 4.953 | -0.3095895 | 96.03897 | 0.6482136 | 54150.99 | 1.783378 | 77.84379
139.0174 | 3.952875 | -0.3108104 | 91.43591 | 0.6456109 | 54255.68 | 1.915996 | 81.25143
139.0174 | 2.95275 | -0.2896665 | 104.0578 | 0.6488575 | 50291.23 | 1.590125 | 67.60867
139.0174 | 1.952625 | -0.2999297 | 91.92572 | 0.6474163 | 48776.58 | 1.939131 | 72.83355
139.0174 | 0.9525 | -0.2860124 | 104.6642 | 0.6476688 | 54200 | 1.555594 | 72.44851
139.0174 | 0 | -0.2943923 | 95.45711 | 0.6473138 | 49541.6 | 1.822406 | 71.64405
140.0175 | 98.96475 | -0.5966905 | 92.10199 | 0.6464014 | 50233.75 | 1.920309 | 74.83727
140.0175 | 97.964625 | -0.5951691 | 86.10385 | 0.6468352 | 46425.07 | 2.165307 | 73.31834
140.0175 | 96.9645 | -0.5962372 | 82.98036 | 0.6469938 | 47183.31 | 2.287165 | 76.81443
140.0175 | 95.964375 | -0.5862019 | 82.11668 | 0.6466905 | 47680.12 | 2.318591 | 78.27503
140.0175 | 94.96425 | -0.5671391 | 97.85386 | 0.6467658 | 48474.09 | 1.756809 | 68.67263
140.0175 | 93.964125 | -0.5772684 | 86.50122 | 0.6463418 | 48904.19 | 2.12742 | 76.82478
140.0175 | 92.964 | -0.5660156 | 93.4232 | 0.648219 | 50344.78 | 1.88336 | 74.1262
140.0175 | 91.963875 | -0.5678145 | 82.61055 | 0.6477575 | 45619.56 | 2.321679 | 74.63733
140.0175 | 90.96375 | -0.5592345 | 82.1515 | 0.646738 | 44462.21 | 2.34977 | 73.14223
140.0175 | 89.963625 | -0.5465968 | 87.75249 | 0.6479932 | 48974.81 | 2.086083 | 76.03369
140.0175 | 88.9635 | -0.547239 | 77.73601 | 0.6486722 | 47796.51 | 2.531091 | 82.13997
140.0175 | 87.963375 | -0.5358289 | 74.67575 | 0.6468412 | 43667.88 | 2.735744 | 77.83068
140.0175 | 86.96325 | -0.5370045 | 90.9501 | 0.647172 | 47780.54 | 1.978068 | 72.02002
140.0175 | 85.963125 | -0.5198094 | 105.0547 | 0.6485405 | 50524.25 | 1.564189 | 67.36754
140.0175 | 84.963 | -0.5188337 | 91.2517 | 0.646994 | 41608.86 | 2.019249 | 62.85442
140.0175 | 83.96288 | -0.506189 | 109.898 | 0.6480815 | 48571.6 | 1.462414 | 62.36115
140.0175 | 82.96275 | -0.5117982 | 80.66845 | 0.6485076 | 46682.19 | 2.401268 | 77.85245
140.0175 | 81.96263 | -0.5180091 | 83.71843 | 0.6473192 | 50677.08 | 2.227851 | 81.76506
140.0175 | 80.9625 | -0.5160129 | 87.85719 | 0.648078 | 50110.52 | 2.074238 | 77.68515
140.0175 | 79.96238 | -0.5069745 | 92.64812 | 0.6475089 | 49870.5 | 1.908667 | 73.9483
140.0175 | 78.96225 | -0.4947205 | 73.27864 | 0.6473985 | 40272.71 | 2.875766 | 73.26168
140.0175 | 77.96213 | -0.5055331 | 87.33317 | 0.6481572 | 50571.56 | 2.090638 | 78.78143
140.0175 | 76.962 | -0.4932928 | 94.04968 | 0.648725 | 52457.89 | 1.853313 | 76.77034
140.0175 | 75.961875 | -0.4907949 | 97.27894 | 0.6466086 | 45396.32 | 1.792532 | 64.74095
140.0175 | 74.96175 | -0.498082 | 88.26125 | 0.6491698 | 47742.89 | 2.081201 | 73.82088
140.0175 | 73.961625 | -0.4922396 | 91.39504 | 0.6468818 | 45250.55 | 1.981225 | 68.03196
140.0175 | 72.9615 | -0.4759587 | 103.0144 | 0.6472585 | 50318.27 | 1.611153 | 68.21194
140.0175 | 71.961375 | -0.4808041 | 83.06898 | 0.6471722 | 46675.31 | 2.288917 | 75.94713
140.0175 | 70.96125 | -0.4771702 | 95.18203 | 0.6476519 | 48323.66 | 1.839345 | 70.09059
140.0175 | 69.961125 | -0.4794232 | 94.39527 | 0.6466531 | 50604.13 | 1.84627 | 73.84116
140.0175 | 68.961 | -0.4882143 | 74.70228 | 0.6486548 | 44012.03 | 2.738749 | 78.41846
140.0175 | 67.960875 | -0.4840308 | 77.12949 | 0.6478986 | 43104.52 | 2.615258 | 74.85511
140.0175 | 66.96075 | -0.4857073 | 80.47407 | 0.6479726 | 47502.37 | 2.399565 | 79.3293
140.0175 | 65.960625 | -0.4792532 | 83.36037 | 0.646113 | 45939.93 | 2.279103 | 74.55858
140.0175 | 64.9605 | -0.4832817 | 73.82447 | 0.6469105 | 45438.28 | 2.759898 | 81.61311
140.0175 | 63.960375 | -0.4802205 | 80.12538 | 0.649026 | 46458.99 | 2.431171 | 77.93582
140.0175 | 62.96025 | -0.4576565 | 107.3067 | 0.6495228 | 49675.04 | 1.518418 | 65.07489
140.0175 | 61.960125 | -0.4759418 | 86.32213 | 0.6468956 | 48457.87 | 2.139968 | 76.27783
140.0175 | 60.96 | -0.4711512 | 89.1489 | 0.6474086 | 51189.17 | 2.017942 | 78.36075
140.0175 | 59.959875 | -0.4476607 | 88.51427 | 0.6449761 | 39436.7 | 2.135993 | 61.27942
140.0175 | 58.95975 | -0.4621313 | 84.41455 | 0.6475752 | 45606.59 | 2.244144 | 73.28083
140.0175 | 57.95963 | -0.4521206 | 101.7707 | 0.6482717 | 48807.67 | 1.653244 | 66.89078
140.0175 | 56.9595 | -0.4578643 | 92.56766 | 0.6462914 | 47708.37 | 1.921402 | 70.84739
140.0175 | 55.95938 | -0.4599252 | 87.43025 | 0.6459677 | 46338.27 | 2.111498 | 72.2452
140.0175 | 54.95925 | -0.4529628 | 93.0102 | 0.6487423 | 47316.51 | 1.918246 | 70.02311
140.0175 | 53.95913 | -0.4502493 | 96.62822 | 0.6474126 | 51866.09 | 1.775224 | 74.19192
140.0175 | 52.959 | -0.4437272 | 89.55832 | 0.6470554 | 48878.99 | 2.018021 | 74.59469
140.0175 | 51.95888 | -0.4381469 | 91.86196 | 0.6468296 | 49061.82 | 1.937272 | 73.28734
140.0175 | 50.95875 | -0.4350412 | 100.0054 | 0.6474652 | 56884.59 | 1.660016 | 79.02316
140.0175 | 49.95863 | -0.4330363 | 97.58396 | 0.6488843 | 49754.51 | 1.76383 | 70.63651
140.0175 | 48.9585 | -0.4261486 | 95.29635 | 0.647203 | 46141.91 | 1.848908 | 66.93258
140.0175 | 47.95838 | -0.4289118 | 90.76727 | 0.6477163 | 53670.46 | 1.948507 | 80.89666
140.0175 | 46.95825 | -0.4276019 | 85.59892 | 0.6470889 | 50677.88 | 2.151751 | 80.26475
140.0175 | 45.958125 | -0.4223667 | 78.78526 | 0.6477601 | 43354.7 | 2.526424 | 73.94762
140.0175 | 44.958 | -0.4007993 | 103.15 | 0.6467492 | 49331.9 | 1.611118 | 66.81634
140.0175 | 43.957875 | -0.4101826 | 86.5532 | 0.647907 | 46063.83 | 2.155184 | 72.46187
140.0175 | 42.95775 | -0.4125615 | 88.4777 | 0.6474717 | 50191.09 | 2.048824 | 77.34459
140.0175 | 41.957625 | -0.4108001 | 85.18436 | 0.6466961 | 46967.84 | 2.196498 | 74.8162
140.0175 | 40.9575 | -0.4049044 | 83.34134 | 0.6496932 | 47098.42 | 2.2839 | 76.43631
140.0175 | 39.957375 | -0.4053122 | 84.50169 | 0.6470949 | 46914.61 | 2.226318 | 75.24249
140.0175 | 38.95725 | -0.3899366 | 95.10972 | 0.6480255 | 45272.25 | 1.863722 | 65.82606
140.0175 | 37.957125 | -0.3952254 | 88.02486 | 0.6473249 | 46297.95 | 2.094735 | 71.79054
140.0175 | 36.957 | -0.3915326 | 93.71507 | 0.6475047 | 50901.23 | 1.868457 | 74.72993
140.0175 | 35.956875 | -0.3916609 | 88.7479 | 0.6482127 | 52270.98 | 2.028098 | 80.30733
140.0175 | 34.95675 | -0.3866848 | 86.85942 | 0.6474102 | 47172.87 | 2.131803 | 73.92827
140.0175 | 33.95662 | -0.3878404 | 71.64176 | 0.6475759 | 43873.23 | 2.916678 | 80.91769
140.0175 | 32.9565 | -0.3767893 | 84.49299 | 0.6481015 | 44415.34 | 2.254974 | 71.38839
140.0175 | 31.95638 | -0.374897 | 88.83571 | 0.6475369 | 49487.57 | 2.041137 | 76.02365
140.0175 | 30.95625 | -0.3728177 | 90.9936 | 0.6486981 | 55525.81 | 1.93435 | 83.52008
140.0175 | 29.95613 | -0.3740163 | 89.29043 | 0.6487596 | 46682.28 | 2.050559 | 71.52272
140.0175 | 28.956 | -0.3655909 | 91.22544 | 0.6467044 | 51404.68 | 1.943 | 77.17598
140.0175 | 27.95588 | -0.348491 | 110.8353 | 0.645747 | 52563.33 | 1.420914 | 66.9166
140.0175 | 26.95575 | -0.3579953 | 96.89948 | 0.6474321 | 53324.38 | 1.760145 | 76.0806
140.0175 | 25.95563 | -0.3375072 | 118.904 | 0.6484845 | 51634.05 | 1.277932 | 61.92713
140.0175 | 24.9555 | -0.3616739 | 87.69149 | 0.6474615 | 47644.82 | 2.096636 | 74.05494
140.0175 | 23.95538 | -0.3557903 | 81.13723 | 0.6471757 | 44884.14 | 2.392954 | 74.58266
140.0175 | 22.95525 | -0.3536099 | 83.63639 | 0.6466085 | 51463.69 | 2.222342 | 83.07363
140.0175 | 21.95513 | -0.3547552 | 81.03235 | 0.6503946 | 45235.79 | 2.40828 | 75.26654
140.0175 | 20.955 | -0.3541845 | 76.41666 | 0.6479408 | 46071.9 | 2.614768 | 80.39474
140.0175 | 19.95488 | -0.3523846 | 75.39875 | 0.6489538 | 44696.76 | 2.692025 | 78.9774
140.0175 | 18.95475 | -0.3268393 | 103.0185 | 0.6472932 | 49092.24 | 1.617164 | 66.57382
140.0175 | 17.95463 | -0.3437656 | 94.06642 | 0.6485165 | 50267.2 | 1.864631 | 73.59086
140.0175 | 16.9545 | -0.328834 | 103.8254 | 0.6487133 | 48002.15 | 1.606754 | 64.70545
140.0175 | 15.954375 | -0.3337361 | 96.30684 | 0.648313 | 50348.83 | 1.795688 | 72.25992
140.0175 | 14.95425 | -0.3412986 | 78.99033 | 0.6461264 | 43477.03 | 2.506932 | 73.96407
140.0175 | 13.954125 | -0.3136038 | 105.363 | 0.645971 | 47737.26 | 1.563052 | 63.53455
140.0175 | 12.954 | -0.3289864 | 93.51332 | 0.6480471 | 50593.11 | 1.878438 | 74.42413
140.0175 | 11.953875 | -0.3198681 | 99.81587 | 0.6482842 | 51307.98 | 1.691991 | 71.42687
140.0175 | 10.95375 | -0.3283076 | 80.37898 | 0.6477241 | 43773.24 | 2.44358 | 73.39273
140.0175 | 9.953625 | -0.3249325 | 83.79784 | 0.6467466 | 46462.81 | 2.258252 | 75.05824
140.0175 | 8.9535 | -0.3159054 | 93.72664 | 0.6479073 | 47610.95 | 1.890265 | 69.98579
140.0175 | 7.953375 | -0.313396 | 92.95149 | 0.6472923 | 49310.08 | 1.901712 | 72.92956
140.0175 | 6.95325 | -0.3086781 | 95.10267 | 0.6464052 | 47181.45 | 1.845068 | 68.50878
140.0175 | 5.953125 | -0.3115589 | 92.75187 | 0.6468537 | 51121.69 | 1.895431 | 75.6969
140.0175 | 4.953 | -0.3084189 | 96.15863 | 0.6483919 | 47132.23 | 1.819924 | 67.82329
140.0175 | 3.952875 | -0.3023838 | 96.80363 | 0.6493738 | 48870.79 | 1.793091 | 69.88121
140.0175 | 2.95275 | -0.2912346 | 102.6862 | 0.6474355 | 44611.34 | 1.651306 | 60.80807
140.0175 | 1.952625 | -0.3024873 | 88.78422 | 0.6483344 | 51985.22 | 2.029067 | 79.84714
140.0175 | 0.9525 | -0.2930509 | 94.86358 | 0.6470348 | 45944.49 | 1.863141 | 66.90955
140.0175 | 0 | -0.2920672 | 93.74087 | 0.6476525 | 49590.13 | 1.876059 | 72.81998
141.0176 | 98.96475 | -0.5926383 | 94.26888 | 0.6483091 | 47912.26 | 1.872469 | 70.08065
141.0176 | 97.964625 | -0.6013841 | 79.90015 | 0.6477696 | 48124.16 | 2.419132 | 80.81416
141.0176 | 96.9645 | -0.5941187 | 80.22668 | 0.6486515 | 45607.94 | 2.433905 | 76.47332
141.0176 | 95.964375 | -0.556981 | 111.7738 | 0.6474532 | 49486.58 | 1.4177 | 62.60095
141.0176 | 94.96425 | -0.5596487 | 99.63881 | 0.6480759 | 50093.83 | 1.702323 | 69.86218
141.0176 | 93.964125 | -0.5686963 | 89.05981 | 0.6465362 | 50436.26 | 2.022906 | 77.28067
141.0176 | 92.964 | -0.5627084 | 89.51433 | 0.6464498 | 45851.02 | 2.040647 | 70.11554
141.0176 | 91.963875 | -0.5599203 | 87.10078 | 0.6489479 | 47699.7 | 2.124204 | 74.5753
141.0176 | 90.96375 | -0.553651 | 82.77294 | 0.6460854 | 43469.54 | 2.330399 | 71.12072
141.0176 | 89.963625 | -0.5347601 | 96.54784 | 0.6467102 | 44557.13 | 1.820566 | 63.99073
141.0176 | 88.9635 | -0.5307546 | 93.44876 | 0.6463976 | 46493.89 | 1.901803 | 68.54304
141.0176 | 87.963375 | -0.521084 | 108.5802 | 0.6472259 | 50334.49 | 1.481129 | 65.24986
141.0176 | 86.96325 | -0.5152645 | 105.5646 | 0.6471984 | 49007.98 | 1.555452 | 65.09712
141.0176 | 85.963125 | -0.5292345 | 85.42112 | 0.648028 | 47633.78 | 2.18659 | 75.68675
141.0176 | 84.963 | -0.5237687 | 86.06191 | 0.648166 | 46718.91 | 2.169667 | 73.81352
141.0176 | 83.96288 | -0.5189184 | 89.94115 | 0.6476914 | 49035.22 | 2.005804 | 74.56782
141.0176 | 82.96275 | -0.5133509 | 90.28081 | 0.6483698 | 48593.13 | 1.99958 | 73.68385
141.0176 | 81.96263 | -0.5000327 | 103.03 | 0.646742 | 52859.06 | 1.597833 | 71.60607
141.0176 | 80.9625 | -0.503206 | 92.82767 | 0.648688 | 54371.07 | 1.881146 | 80.42989
141.0176 | 79.96238 | -0.5041204 | 77.10883 | 0.6467997 | 47234.97 | 2.559989 | 81.72495
141.0176 | 78.96225 | -0.502509 | 79.72422 | 0.6485625 | 49152.52 | 2.421011 | 82.6581
141.0176 | 77.96213 | -0.4763254 | 112.0062 | 0.6471123 | 47326.73 | 1.421252 | 59.80793
141.0176 | 76.962 | -0.496341 | 85.48494 | 0.6479523 | 46239.63 | 2.196038 | 73.48972
141.0176 | 75.961875 | -0.491157 | 96.92368 | 0.6481941 | 52513.69 | 1.765857 | 74.92371
141.0176 | 74.96175 | -0.4097592 | 169.6663 | 0.6477316 | 47235.66 | 0.7150328 | 41.62144
141.0176 | 73.961625 | -0.4951438 | 84.7065 | 0.6483149 | 51266.19 | 2.187394 | 81.90856
141.0176 | 72.9615 | -0.4826877 | 91.27591 | 0.6480097 | 51441.82 | 1.945649 | 77.20874
141.0176 | 71.961375 | -0.487023 | 79.57318 | 0.6486058 | 46193.42 | 2.458268 | 77.94697
141.0176 | 70.96125 | -0.473793 | 94.74461 | 0.6463624 | 46932.09 | 1.857662 | 68.37277
141.0176 | 69.961125 | -0.458982 | 111.0941 | 0.647389 | 50564.46 | 1.427203 | 64.27916
141.0176 | 68.961 | -0.4777304 | 85.60164 | 0.647782 | 45303.6 | 2.199384 | 71.9681
141.0176 | 67.960875 | -0.4833 | 79.53791 | 0.6479177 | 46207.45 | 2.456658 | 77.98944
141.0176 | 66.96075 | -0.474488 | 87.53629 | 0.6487071 | 47503.84 | 2.108373 | 73.96512
141.0176 | 65.960625 | -0.4817283 | 84.85644 | 0.6471184 | 46546.45 | 2.21526 | 74.40955
141.0176 | 64.9605 | -0.4771722 | 83.85162 | 0.6474616 | 48758.15 | 2.238481 | 78.62772
141.0176 | 63.960375 | -0.4750397 | 78.72381 | 0.6479456 | 44904.68 | 2.511149 | 76.52475
141.0176 | 62.96025 | -0.4751257 | 87.09889 | 0.646277 | 47908.71 | 2.112263 | 74.8648
141.0176 | 61.960125 | -0.4662863 | 90.73343 | 0.6485251 | 50519.41 | 1.971498 | 76.22926
141.0176 | 60.96 | -0.4600313 | 96.6034 | 0.6470048 | 47931.04 | 1.797066 | 68.66364
141.0176 | 59.959875 | -0.4680788 | 83.10624 | 0.6480764 | 49154.51 | 2.268801 | 79.85109
141.0176 | 58.95975 | -0.4681628 | 71.66807 | 0.6472389 | 41181.59 | 2.958729 | 76.19729
141.0176 | 57.95963 | -0.457067 | 80.14807 | 0.6463458 | 42361.08 | 2.465866 | 71.28959
141.0176 | 56.9595 | -0.4465704 | 100.3101 | 0.6474056 | 47462.69 | 1.696674 | 65.88033
141.0176 | 55.95938 | -0.4449999 | 84.14476 | 0.6462705 | 43318.04 | 2.273571 | 69.91776
141.0176 | 54.95925 | -0.4524984 | 86.78086 | 0.6486315 | 50636.55 | 2.112679 | 79.30545
141.0176 | 53.95913 | -0.443264 | 89.65712 | 0.646099 | 45102.22 | 2.040506 | 68.9122
141.0176 | 52.959 | -0.44497 | 91.43785 | 0.6464748 | 48966.28 | 1.950779 | 73.42863
141.0176 | 51.95888 | -0.4409725 | 88.7333 | 0.6478881 | 51531.78 | 2.032175 | 79.19231
141.0176 | 50.95875 | -0.4234493 | 96.43076 | 0.6485422 | 47137.14 | 1.812244 | 67.66991
141.0176 | 49.95863 | -0.4320572 | 83.01845 | 0.6491142 | 46752.75 | 2.298557 | 76.13159
141.0176 | 48.9585 | -0.4288597 | 81.66413 | 0.6461276 | 50010.82 | 2.315265 | 82.37862
141.0176 | 47.95838 | -0.4286955 | 80.14969 | 0.646245 | 45474.97 | 2.428088 | 76.28823
141.0176 | 46.95825 | -0.4074839 | 100.1564 | 0.647666 | 47599.1 | 1.700826 | 66.15347
141.0176 | 45.958125 | -0.4208718 | 79.38107 | 0.6471583 | 44763.18 | 2.477005 | 75.75731
141.0176 | 44.958 | -0.4176162 | 81.34683 | 0.6478024 | 45751.4 | 2.376815 | 75.81378
141.0176 | 43.957875 | -0.4143254 | 85.99308 | 0.6467364 | 53801.99 | 2.113916 | 84.82655
141.0176 | 42.95775 | -0.408601 | 88.11617 | 0.6489332 | 52225.06 | 2.053655 | 80.72601
141.0176 | 41.957625 | -0.4068912 | 81.05696 | 0.6463146 | 47278.57 | 2.367886 | 78.47324
141.0176 | 40.9575 | -0.3970082 | 92.72747 | 0.6467726 | 47042.24 | 1.922562 | 69.78672
141.0176 | 39.957375 | -0.403857 | 83.7644 | 0.6475484 | 47778.15 | 2.250947 | 77.15494
141.0176 | 38.95725 | -0.3938275 | 88.19137 | 0.6474841 | 48317.35 | 2.072946 | 74.7178
141.0176 | 37.957125 | -0.3928445 | 91.63376 | 0.6483384 | 49896.65 | 1.944628 | 74.68206
141.0176 | 36.957 | -0.3873441 | 91.59841 | 0.6476666 | 49690.41 | 1.944795 | 74.3961
141.0176 | 35.956875 | -0.3920504 | 83.57813 | 0.6469939 | 47705.91 | 2.257084 | 77.17784
141.0176 | 34.95675 | -0.3819133 | 89.0236 | 0.6464077 | 45182.42 | 2.063911 | 69.44632
141.0176 | 33.95662 | -0.3747804 | 96.51519 | 0.6479454 | 44172.98 | 1.82852 | 63.48796
141.0176 | 32.9565 | -0.3581908 | 106.8365 | 0.645415 | 47130.05 | 1.530096 | 62.00234
141.0176 | 31.95638 | -0.3694987 | 88.41349 | 0.6478509 | 45972.82 | 2.085057 | 71.04508
141.0176 | 30.95625 | -0.3736841 | 85.18579 | 0.6475985 | 45830.64 | 2.210455 | 73.07093
141.0176 | 29.95613 | -0.3692616 | 82.04825 | 0.6475911 | 45870.82 | 2.343171 | 75.4602
141.0176 | 28.956 | -0.3531735 | 78.55478 | 0.647329 | 46323.39 | 2.500273 | 78.98188
141.0176 | 27.95588 | -0.3643284 | 89.38115 | 0.6465263 | 50522.32 | 2.010972 | 77.17732
141.0176 | 26.95575 | -0.3567791 | 93.77304 | 0.6475695 | 51767.1 | 1.861887 | 75.9462
141.0176 | 25.95563 | -0.3605007 | 86.17105 | 0.6476941 | 49373.91 | 2.141738 | 77.81042
141.0176 | 24.9555 | -0.3592487 | 86.59512 | 0.6484312 | 53546.86 | 2.099274 | 83.95658
141.0176 | 23.95538 | -0.3541715 | 87.03586 | 0.6488694 | 48612 | 2.119089 | 76.0123
141.0176 | 22.95525 | -0.3537663 | 79.14013 | 0.6498296 | 48018.08 | 2.465397 | 81.31021
141.0176 | 21.95513 | -0.3449668 | 87.26026 | 0.6465174 | 47068.14 | 2.113924 | 73.47502
141.0176 | 20.955 | -0.3536373 | 73.87599 | 0.6475579 | 43398.72 | 2.789306 | 78.07853
141.0176 | 19.95488 | -0.351741 | 70.71973 | 0.6483592 | 42440.89 | 3.003767 | 79.27163
141.0176 | 18.95475 | -0.3456358 | 85.64283 | 0.6467144 | 47383.14 | 2.174677 | 75.12133
141.0176 | 17.95463 | -0.3416432 | 87.48857 | 0.6472266 | 51511.59 | 2.074908 | 80.09452
141.0176 | 16.9545 | -0.3357047 | 93.59908 | 0.6473401 | 50263.44 | 1.87534 | 73.88269
141.0176 | 15.954375 | -0.3284229 | 92.23127 | 0.6491624 | 49414.14 | 1.930898 | 73.5788
141.0176 | 14.95425 | -0.3338462 | 87.85837 | 0.6494886 | 46406.49 | 2.108379 | 72.09197
141.0176 | 13.954125 | -0.3249605 | 94.74322 | 0.6487091 | 52219.14 | 1.833336 | 75.95341
141.0176 | 12.954 | -0.3240283 | 95.59838 | 0.6477207 | 47493.56 | 1.832249 | 68.66161
141.0176 | 11.953875 | -0.3271467 | 78.28349 | 0.6493128 | 45972.37 | 2.526942 | 78.65704
141.0176 | 10.95375 | -0.3227703 | 82.47751 | 0.6495449 | 48404.61 | 2.308384 | 79.17867
141.0176 | 9.953625 | -0.3073609 | 98.70581 | 0.6470499 | 44615.48 | 1.758102 | 62.88636
141.0176 | 8.9535 | -0.3077817 | 96.77824 | 0.6477453 | 49261.93 | 1.786301 | 70.43008
141.0176 | 7.953375 | -0.2946046 | 108.0864 | 0.6479599 | 50608.45 | 1.492763 | 65.86116
141.0176 | 6.95325 | -0.3150161 | 88.38667 | 0.6496527 | 49560.67 | 2.064698 | 76.48053
141.0176 | 5.953125 | -0.2985063 | 105.0246 | 0.6464704 | 52172.89 | 1.552026 | 69.54163
141.0176 | 4.953 | -0.2983375 | 96.85254 | 0.648401 | 51814.35 | 1.772141 | 73.98321
141.0176 | 3.952875 | -0.3071876 | 85.30931 | 0.6473487 | 48869.23 | 2.178076 | 77.67715
141.0176 | 2.95275 | -0.3031955 | 90.65561 | 0.6477737 | 50286.23 | 1.972993 | 75.92985
141.0176 | 1.952625 | -0.3022072 | 88.81174 | 0.6480733 | 50543.91 | 2.036628 | 77.6406
141.0176 | 0.9525 | -0.29466 | 95.79214 | 0.6471252 | 49168.56 | 1.81397 | 70.90297
141.0176 | 0 | -0.284045 | 102.2265 | 0.6462174 | 50464.12 | 1.627229 | 68.84463
142.01775 | 98.96475 | -0.5966768 | 91.15858 | 0.6476302 | 53016.39 | 1.938912 | 79.62916
142.01775 | 97.964625 | -0.5931893 | 84.92685 | 0.6472364 | 48592.62 | 2.195141 | 77.53645
142.01775 | 96.9645 | -0.5901401 | 84.7765 | 0.6475819 | 51343.54 | 2.181141 | 81.9653
142.01775 | 95.964375 | -0.5745578 | 96.02884 | 0.6478608 | 46786.99 | 1.824367 | 67.41124
142.01775 | 94.96425 | -0.5714831 | 87.0162 | 0.6479236 | 48674.12 | 2.115709 | 76.1109
142.01775 | 93.964125 | -0.5697918 | 91.08279 | 0.6480492 | 51325.76 | 1.952946 | 77.17413
142.01775 | 92.964 | -0.5658307 | 89.58539 | 0.646614 | 51241.16 | 1.999457 | 78.11077
142.01775 | 91.963875 | -0.5507254 | 101.785 | 0.6474843 | 49808.62 | 1.645401 | 68.22373
142.01775 | 90.96375 | -0.5501594 | 92.83063 | 0.6470976 | 52999.38 | 1.883044 | 78.39428
142.01775 | 89.963625 | -0.5474429 | 78.3876 | 0.6472274 | 48318.89 | 2.486816 | 82.42061
142.01775 | 88.9635 | -0.5430707 | 90.92786 | 0.6478612 | 54358.28 | 1.93986 | 81.80862
142.01775 | 87.963375 | -0.541165 | 83.20401 | 0.6475986 | 46815.56 | 2.283612 | 76.07035
142.01775 | 86.96325 | -0.5328036 | 90.24314 | 0.6464487 | 49273.3 | 1.989174 | 74.69908
142.01775 | 85.963125 | -0.5241464 | 93.90633 | 0.6470907 | 53149.14 | 1.848633 | 77.85727
142.01775 | 84.963 | -0.5257571 | 86.89961 | 0.6477503 | 47675.71 | 2.12743 | 74.66959
142.01775 | 83.96288 | -0.5207114 | 91.6838 | 0.6473319 | 53364.04 | 1.91867 | 79.75948
142.01775 | 82.96275 | -0.5172738 | 89.72768 | 0.6460641 | 52168.86 | 1.986744 | 79.39641
142.01775 | 81.96263 | -0.5037576 | 95.86694 | 0.6468572 | 52024.82 | 1.794822 | 74.9088
142.01775 | 80.9625 | -0.5070279 | 91.86391 | 0.6482691 | 53954.83 | 1.912774 | 80.51437
142.01775 | 79.96238 | -0.4987861 | 93.36514 | 0.6480703 | 45520.63 | 1.917549 | 67.2182
142.01775 | 78.96225 | -0.5035922 | 90.76021 | 0.649829 | 46304.78 | 2.00543 | 70.00614
142.01775 | 77.96213 | -0.4988864 | 90.9247 | 0.6481494 | 48265.79 | 1.978951 | 72.76115
142.01775 | 76.962 | -0.4985646 | 79.98287 | 0.6483177 | 50963.02 | 2.391729 | 85.40713
142.01775 | 75.961875 | -0.4971389 | 87.33436 | 0.6482315 | 50380.61 | 2.09223 | 78.48885
142.01775 | 74.96175 | -0.4956304 | 86.66039 | 0.6466029 | 51285.61 | 2.104913 | 80.37656
142.01775 | 73.961625 | -0.4887002 | 92.18939 | 0.6482312 | 48459.92 | 1.935417 | 72.20524
142.01775 | 72.9615 | -0.4846971 | 91.93171 | 0.6480672 | 46637.79 | 1.956461 | 69.72008
142.01775 | 71.961375 | -0.4893131 | 72.34569 | 0.6479298 | 44512.8 | 2.865559 | 81.38635
142.01775 | 70.96125 | -0.4888976 | 83.3548 | 0.6471172 | 49145.26 | 2.25447 | 79.62655
142.01775 | 69.961125 | -0.4757705 | 100.7648 | 0.6466271 | 55055.13 | 1.645264 | 75.98399
142.01775 | 68.961 | -0.4755549 | 89.99711 | 0.6473546 | 45870.55 | 2.026637 | 69.83791
142.01775 | 67.960875 | -0.4864186 | 75.4735 | 0.6495337 | 47719.84 | 2.653345 | 84.05238
142.01775 | 66.96075 | -0.4818566 | 81.78824 | 0.6488034 | 45254.83 | 2.366541 | 74.69621
142.01775 | 65.960625 | -0.4807897 | 77.87815 | 0.6461653 | 45247.76 | 2.540826 | 77.75596
142.01775 | 64.9605 | -0.4768745 | 82.11104 | 0.6483468 | 50454.34 | 2.301526 | 82.74741
142.01775 | 63.960375 | -0.4789582 | 75.05215 | 0.6495532 | 45384.7 | 2.70508 | 80.45603
142.01775 | 62.96025 | -0.4758467 | 80.32555 | 0.6472764 | 46724.22 | 2.411205 | 78.18074
142.01775 | 61.960125 | -0.4715556 | 85.58611 | 0.6477023 | 53003.26 | 2.138347 | 83.91841
142.01775 | 60.96 | -0.4692453 | 87.2169 | 0.6476542 | 47806.23 | 2.113932 | 74.63965
142.01775 | 59.959875 | -0.4528032 | 99.6944 | 0.6479712 | 47626.62 | 1.714172 | 66.45321
142.01775 | 58.95975 | -0.4675134 | 82.48981 | 0.6474003 | 46297.61 | 2.318606 | 75.79595
142.01775 | 57.95963 | -0.4706796 | 64.55717 | 0.6466535 | 40216.13 | 3.492037 | 81.24069
142.01775 | 56.9595 | -0.4578871 | 74.39788 | 0.6478457 | 41373.75 | 2.792354 | 74.20193
142.01775 | 55.95938 | -0.4412494 | 89.79405 | 0.6472583 | 47032.09 | 2.024214 | 71.68788
142.01775 | 54.95925 | -0.4467521 | 92.71621 | 0.6471436 | 50688.6 | 1.900161 | 75.09171
142.01775 | 53.95913 | -0.4433253 | 96.97234 | 0.6475801 | 53105.55 | 1.7596 | 75.72381
142.01775 | 52.959 | -0.4497581 | 85.42722 | 0.6482974 | 47701.55 | 2.186847 | 75.79013
142.01775 | 51.95888 | -0.4410338 | 92.29498 | 0.6486707 | 56340.35 | 1.888053 | 83.74335
142.01775 | 50.95875 | -0.4343853 | 89.75291 | 0.6473235 | 53914.34 | 1.980021 | 82.02602
142.01775 | 49.95863 | -0.4227159 | 94.9527 | 0.6466165 | 47686.76 | 1.847036 | 69.31859
142.01775 | 48.9585 | -0.4174469 | 101.0868 | 0.6453359 | 48616.45 | 1.663361 | 66.99011
142.01775 | 47.95838 | -0.4279946 | 83.84694 | 0.6458793 | 45439.64 | 2.262434 | 73.41446
142.01775 | 46.95825 | -0.4209363 | 85.24869 | 0.6456533 | 47349.05 | 2.186391 | 75.34617
142.01775 | 45.958125 | -0.4205904 | 86.06775 | 0.6483798 | 48502.53 | 2.155289 | 76.55195
142.01775 | 44.958 | -0.4209754 | 82.52257 | 0.6468372 | 45449.72 | 2.323308 | 74.42424
142.01775 | 43.957875 | -0.4143469 | 85.5775 | 0.6482456 | 50170.33 | 2.160894 | 79.50458
142.01775 | 42.95775 | -0.4109565 | 84.76976 | 0.6488569 | 47882.2 | 2.214006 | 76.56833
142.01775 | 41.957625 | -0.4082571 | 80.64859 | 0.6466741 | 45700.41 | 2.404323 | 76.26331
142.01775 | 40.9575 | -0.3995519 | 93.56098 | 0.6465999 | 48837.28 | 1.882939 | 71.8412
142.01775 | 39.957375 | -0.4044406 | 84.80822 | 0.647815 | 49033.48 | 2.198618 | 78.32172
142.01775 | 38.95725 | -0.38211 | 107.4361 | 0.6469065 | 45464.73 | 1.529057 | 59.59189
142.01775 | 37.957125 | -0.3936496 | 89.50591 | 0.6473545 | 50890.06 | 2.007176 | 77.64864
142.01775 | 36.957 | -0.3922875 | 86.03192 | 0.6484712 | 49637.1 | 2.14813 | 78.33126
142.01775 | 35.956875 | -0.3845476 | 92.46496 | 0.6466344 | 49665.34 | 1.912892 | 73.76315
142.01775 | 34.95675 | -0.3834337 | 95.25515 | 0.6479696 | 50234.25 | 1.826563 | 72.76484
142.01775 | 33.95662 | -0.3501007 | 124.9816 | 0.6476746 | 51978.23 | 1.175926 | 59.71785
142.01775 | 32.9565 | -0.3789898 | 92.44694 | 0.6477706 | 53453.99 | 1.895037 | 79.34407
142.01775 | 31.95638 | -0.3773645 | 89.08233 | 0.6465439 | 47155.39 | 2.046013 | 72.3443
142.01775 | 30.95625 | -0.3715507 | 82.1282 | 0.6473864 | 47830.76 | 2.319659 | 78.515
142.01775 | 29.95613 | -0.3708569 | 87.98938 | 0.6488019 | 45508.82 | 2.108586 | 70.64658
142.01775 | 28.956 | -0.3677425 | 89.85216 | 0.6465434 | 49475.24 | 2.001673 | 75.27367
142.01775 | 27.95588 | -0.3660045 | 88.05049 | 0.6477617 | 51630.57 | 2.055588 | 79.85482
142.01775 | 26.95575 | -0.3638373 | 85.05717 | 0.6488072 | 49121.65 | 2.191888 | 78.27951
142.01775 | 25.95563 | -0.3633311 | 88.83191 | 0.6477654 | 48312.93 | 2.050709 | 74.26275
142.01775 | 24.9555 | -0.3468599 | 99.66078 | 0.6481548 | 49622.6 | 1.704464 | 69.20327
142.01775 | 23.95538 | -0.358439 | 84.45564 | 0.6462872 | 46152.19 | 2.231915 | 74.08199
142.01775 | 22.95525 | -0.3505013 | 82.70676 | 0.6466332 | 48111.41 | 2.288869 | 78.494
142.01775 | 21.95513 | -0.3534855 | 79.29191 | 0.6484066 | 42911.87 | 2.510097 | 72.84717
142.01775 | 20.955 | -0.3516869 | 74.081 | 0.648626 | 45948.4 | 2.747404 | 82.28232
142.01775 | 19.95488 | -0.3496128 | 72.95619 | 0.6473827 | 44654.48 | 2.823915 | 81.06072
142.01775 | 18.95475 | -0.3444001 | 82.66332 | 0.6470441 | 45956.59 | 2.312906 | 75.12039
142.01775 | 17.95463 | -0.3434874 | 82.07349 | 0.6469663 | 42922.68 | 2.371872 | 70.77811
142.01775 | 16.9545 | -0.3359379 | 96.91406 | 0.646463 | 51630.5 | 1.765229 | 73.66608
142.01775 | 15.954375 | -0.3427558 | 75.4751 | 0.6475155 | 45519.09 | 2.669853 | 80.28061
142.01775 | 14.95425 | -0.3379339 | 77.14964 | 0.6482101 | 45182.73 | 2.588662 | 78.28493
142.01775 | 13.954125 | -0.3335054 | 88.54244 | 0.6466231 | 51588.88 | 2.033976 | 79.408
142.01775 | 12.954 | -0.3215437 | 97.01584 | 0.6466563 | 49561.17 | 1.7742 | 70.69365
142.01775 | 11.953875 | -0.3322697 | 78.90284 | 0.6471838 | 40634.71 | 2.555464 | 69.45596
142.01775 | 10.95375 | -0.3273063 | 87.56383 | 0.645196 | 46154.42 | 2.105033 | 71.86688
142.01775 | 9.953625 | -0.3259455 | 89.65329 | 0.6477099 | 49076.85 | 2.01566 | 74.8308
142.01775 | 8.9535 | -0.3215671 | 90.9119 | 0.648103 | 49501.47 | 1.97066 | 74.59242
142.01775 | 7.953375 | -0.3041368 | 103.9597 | 0.6470485 | 47318.63 | 1.602278 | 63.72033
142.01775 | 6.95325 | -0.3020176 | 106.8399 | 0.6478064 | 54183.7 | 1.506008 | 71.174
142.01775 | 5.953125 | -0.3148715 | 91.30363 | 0.6480159 | 46866.91 | 1.975798 | 70.45747
142.01775 | 4.953 | -0.2987844 | 101.7707 | 0.6477773 | 45661.8 | 1.669664 | 62.67424
142.01775 | 3.952875 | -0.3080423 | 92.30382 | 0.646776 | 48196.71 | 1.928365 | 71.73226
142.01775 | 2.95275 | -0.3010339 | 93.15159 | 0.6473512 | 47830.59 | 1.905277 | 70.66041
142.01775 | 1.952625 | -0.2998137 | 90.61686 | 0.6470719 | 50525.34 | 1.970264 | 76.30505
142.01775 | 0.9525 | -0.2954581 | 92.66019 | 0.64836 | 54031.51 | 1.887131 | 80.04763
142.01775 | 0 | -0.2889297 | 89.74091 | 0.6471126 | 51138.11 | 1.996515 | 77.84803
143.0179 | 98.96475 | -0.5934648 | 86.77816 | 0.647849 | 49941.67 | 2.114842 | 78.2293
143.0179 | 97.964625 | -0.5907497 | 87.09056 | 0.6464 | 46662.55 | 2.123324 | 72.97775
143.0179 | 96.9645 | -0.5781704 | 91.89564 | 0.6479524 | 46443.68 | 1.958727 | 69.46001
143.0179 | 95.964375 | -0.5787194 | 89.24866 | 0.6455425 | 47394.82 | 2.034451 | 72.57727
143.0179 | 94.96425 | -0.5722067 | 81.01359 | 0.6465111 | 49425.53 | 2.350684 | 81.9816
143.0179 | 93.964125 | -0.5685172 | 75.96073 | 0.6474533 | 44972.27 | 2.650307 | 78.93437
143.0179 | 92.964 | -0.5517785 | 100.8548 | 0.6491768 | 52025.16 | 1.66369 | 71.79106
143.0179 | 91.963875 | -0.5479587 | 99.94314 | 0.6486471 | 54201.7 | 1.67621 | 75.34569
143.0179 | 90.96375 | -0.5492105 | 95.19383 | 0.6473712 | 51582.03 | 1.818854 | 74.72483
143.0179 | 89.963625 | -0.5423803 | 80.48294 | 0.6485294 | 50234.44 | 2.376173 | 83.77694
143.0179 | 88.9635 | -0.5364998 | 98.54661 | 0.6480127 | 52099.16 | 1.721764 | 73.30212
143.0179 | 87.963375 | -0.5360588 | 92.22328 | 0.647169 | 53827.87 | 1.898145 | 80.05218
143.0179 | 86.96325 | -0.5140902 | 92.05005 | 0.6465833 | 44846.49 | 1.961161 | 67.03761
143.0179 | 85.963125 | -0.5232659 | 90.38455 | 0.6478112 | 47310.14 | 2.003376 | 71.71038
143.0179 | 84.963 | -0.5168205 | 102.2873 | 0.6476549 | 51921.22 | 1.623029 | 70.78587
143.0179 | 83.96288 | -0.5144347 | 99.13526 | 0.6489967 | 51617.08 | 1.711012 | 72.27525
143.0179 | 82.96275 | -0.502397 | 103.7016 | 0.6468853 | 52597.06 | 1.58296 | 70.86366
143.0179 | 81.96263 | -0.5041777 | 95.26792 | 0.6477347 | 50535.5 | 1.823672 | 73.18402
143.0179 | 80.9625 | -0.501564 | 92.55522 | 0.6478017 | 50374.02 | 1.909528 | 74.74841
143.0179 | 79.96238 | -0.5030698 | 90.32955 | 0.6478908 | 48342.3 | 1.997956 | 73.27388
143.0179 | 78.96225 | -0.4836869 | 93.32021 | 0.6485327 | 47214.48 | 1.908192 | 69.67844
143.0179 | 77.96213 | -0.4970079 | 83.51095 | 0.6481262 | 45708.02 | 2.283472 | 74.10795
143.0179 | 76.962 | -0.4967526 | 78.77859 | 0.6474137 | 44772.82 | 2.507518 | 76.25798
143.0179 | 75.961875 | -0.4747049 | 105.8268 | 0.6476617 | 52028.66 | 1.537158 | 68.91398
143.0179 | 74.96175 | -0.4906197 | 88.01266 | 0.6498765 | 53898.44 | 2.050403 | 83.38293
143.0179 | 73.961625 | -0.4860968 | 85.86871 | 0.6470662 | 48702.75 | 2.156284 | 76.99412
143.0179 | 72.9615 | -0.4894024 | 90.52779 | 0.6476194 | 48711.73 | 1.987496 | 73.68273
143.0179 | 71.961375 | -0.4816371 | 89.52853 | 0.6480655 | 46457.85 | 2.041215 | 71.02263
143.0179 | 70.96125 | -0.4845623 | 84.05671 | 0.6472664 | 51389 | 2.208428 | 82.61744
143.0179 | 69.961125 | -0.4776177 | 88.15367 | 0.645653 | 46400.38 | 2.082677 | 71.83786
143.0179 | 68.961 | -0.4851316 | 75.40709 | 0.6486973 | 44438 | 2.693753 | 78.52953
143.0179 | 67.960875 | -0.4793379 | 82.95428 | 0.6482735 | 46877.04 | 2.296573 | 76.36654
143.0179 | 66.96075 | -0.4809786 | 81.59954 | 0.6462438 | 46784.61 | 2.348086 | 77.24771
143.0179 | 65.960625 | -0.4843154 | 77.29735 | 0.648285 | 42415.44 | 2.617983 | 73.59152
143.0179 | 64.9605 | -0.4801449 | 83.59241 | 0.6482573 | 50554.57 | 2.237804 | 81.68436
143.0179 | 63.960375 | -0.4754618 | 76.86271 | 0.6477037 | 44050.7 | 2.615593 | 76.63665
143.0179 | 62.96025 | -0.474858 | 84.6361 | 0.6480167 | 48893.43 | 2.207516 | 78.23787
143.0179 | 61.960125 | -0.4703858 | 86.09854 | 0.6467904 | 50835.07 | 2.130153 | 80.11652
143.0179 | 60.96 | -0.4702009 | 81.94457 | 0.6480982 | 45757.83 | 2.351154 | 75.36665
143.0179 | 59.959875 | -0.4698661 | 80.13385 | 0.6480942 | 49945.97 | 2.392734 | 83.60061
143.0179 | 58.95975 | -0.4721581 | 64.29211 | 0.6483563 | 42745 | 3.466837 | 86.31182
143.0179 | 57.95963 | -0.4633207 | 70.26404 | 0.648771 | 42367.77 | 3.037442 | 79.57358
143.0179 | 56.9595 | -0.4620876 | 72.32236 | 0.6468748 | 44511.58 | 2.861247 | 81.38938
143.0179 | 55.95938 | -0.4564157 | 74.88678 | 0.6471529 | 42905.84 | 2.736595 | 76.36598
143.0179 | 54.95925 | -0.4560346 | 76.34654 | 0.6490588 | 45197.27 | 2.634778 | 79.00353
143.0179 | 53.95913 | -0.4417933 | 92.06779 | 0.6485727 | 47950.81 | 1.94417 | 71.54691
143.0179 | 52.959 | -0.4439069 | 87.07549 | 0.6485917 | 50236.83 | 2.104309 | 78.46713
143.0179 | 51.95888 | -0.4403954 | 90.35574 | 0.6479674 | 51500.29 | 1.976135 | 77.95412
143.0179 | 50.95875 | -0.439901 | 87.61527 | 0.6474394 | 52720.53 | 2.063145 | 81.85641
143.0179 | 49.95863 | -0.4318449 | 88.0562 | 0.648262 | 48187.55 | 2.081862 | 74.62622
143.0179 | 48.9585 | -0.4040824 | 114.6826 | 0.6475314 | 50282.35 | 1.357339 | 62.21321
143.0179 | 47.95838 | -0.4089515 | 109.793 | 0.649157 | 47340.62 | 1.473079 | 60.86906
143.0179 | 46.95825 | -0.4060489 | 98.1638 | 0.6465794 | 47608.42 | 1.752585 | 67.29103
143.0179 | 45.958125 | -0.4222163 | 86.88852 | 0.6473993 | 50393.05 | 2.105668 | 78.83489
143.0179 | 44.958 | -0.4168828 | 98.29385 | 0.6469622 | 46990.2 | 1.753908 | 66.36736
143.0179 | 43.957875 | -0.4193684 | 80.67791 | 0.6478407 | 46484.02 | 2.399913 | 77.51674
143.0179 | 42.95775 | -0.3973229 | 100.6356 | 0.6476683 | 48047.83 | 1.685401 | 66.49392
143.0179 | 41.957625 | -0.4002496 | 92.61746 | 0.648606 | 46996.16 | 1.932921 | 69.80843
143.0179 | 40.9575 | -0.4056919 | 87.12058 | 0.6480935 | 47061.34 | 2.125408 | 73.58105
143.0179 | 39.957375 | -0.4031404 | 83.2109 | 0.6469093 | 43438.19 | 2.315138 | 70.76885
143.0179 | 38.95725 | -0.3995441 | 85.8027 | 0.6472266 | 50338.04 | 2.146883 | 79.57917
143.0179 | 37.957125 | -0.3928979 | 90.68286 | 0.6472337 | 46474.75 | 1.997316 | 70.27846
143.0179 | 36.957 | -0.3959562 | 87.943 | 0.6478295 | 46321.82 | 2.099533 | 71.88804
143.0179 | 35.956875 | -0.3897777 | 86.97775 | 0.6464001 | 50122.34 | 2.100461 | 78.34031
143.0179 | 34.95675 | -0.376091 | 96.2299 | 0.6470197 | 50457.86 | 1.793188 | 72.45065
143.0179 | 33.95662 | -0.3829054 | 87.56257 | 0.6470103 | 47937.49 | 2.097405 | 74.58485
143.0179 | 32.9565 | -0.3638601 | 101.9052 | 0.6483582 | 49215.52 | 1.647894 | 67.36479
143.0179 | 31.95638 | -0.373628 | 89.20983 | 0.6462699 | 45548.84 | 2.053477 | 69.86613
143.0179 | 30.95625 | -0.3784543 | 81.69896 | 0.6477964 | 50492.95 | 2.316766 | 83.14944
143.0179 | 29.95613 | -0.3633396 | 93.62753 | 0.6479506 | 47714.42 | 1.892866 | 70.19712
143.0179 | 28.956 | -0.3734463 | 85.35568 | 0.6482749 | 46466.48 | 2.200475 | 73.93597
143.0179 | 27.95588 | -0.3645187 | 89.97867 | 0.6456884 | 48555.93 | 2.000621 | 73.80754
143.0179 | 26.95575 | -0.3570938 | 95.93143 | 0.6471568 | 48574.35 | 1.813519 | 69.97747
143.0179 | 25.95563 | -0.3620537 | 84.97648 | 0.6483359 | 48287.09 | 2.200103 | 77.03609
143.0179 | 24.9555 | -0.3598617 | 84.96415 | 0.6466377 | 46836.79 | 2.206309 | 74.77446
143.0179 | 23.95538 | -0.3588252 | 78.03565 | 0.6481823 | 45963.77 | 2.534092 | 78.83465
143.0179 | 22.95525 | -0.3579087 | 70.72706 | 0.6473559 | 40217.28 | 3.039088 | 75.35311
143.0179 | 21.95513 | -0.328903 | 99.14791 | 0.6477744 | 42525.25 | 1.763077 | 59.82519
143.0179 | 20.955 | -0.347568 | 78.3894 | 0.6470426 | 41615.42 | 2.566598 | 71.42081
143.0179 | 19.95488 | -0.3518498 | 71.65247 | 0.6480253 | 42199.48 | 2.946127 | 77.99184
143.0179 | 18.95475 | -0.345985 | 83.91995 | 0.6474767 | 47769.66 | 2.244252 | 77.02151
143.0179 | 17.95463 | -0.344574 | 82.7767 | 0.6479086 | 46241.1 | 2.308851 | 75.49399
143.0179 | 16.9545 | -0.3244673 | 95.59982 | 0.6476512 | 51213.01 | 1.809655 | 73.93401
143.0179 | 15.954375 | -0.3406967 | 81.11228 | 0.6467655 | 45375.37 | 2.386909 | 75.38137
143.0179 | 14.95425 | -0.3183007 | 101.8669 | 0.647267 | 45436.7 | 1.666987 | 62.31982
143.0179 | 13.954125 | -0.3274796 | 99.88044 | 0.6466549 | 49474.74 | 1.694767 | 68.85893
143.0179 | 12.954 | -0.3339159 | 87.28067 | 0.6472115 | 51166.1 | 2.084877 | 79.72272
143.0179 | 11.953875 | -0.334895 | 77.6131 | 0.6475861 | 44233.59 | 2.573639 | 76.32051
143.0179 | 10.95375 | -0.3289174 | 86.12435 | 0.6476294 | 49978.71 | 2.138696 | 78.77961
143.0179 | 9.953625 | -0.3215749 | 87.66414 | 0.6481819 | 44825.79 | 2.124668 | 69.83348
143.0179 | 8.9535 | -0.3201997 | 90.04901 | 0.6475537 | 48306.23 | 2.006756 | 73.40821
143.0179 | 7.953375 | -0.3131445 | 86.25404 | 0.6483253 | 47948.98 | 2.152328 | 75.56259
143.0179 | 6.95325 | -0.3172578 | 86.2111 | 0.6462247 | 48938.68 | 2.13784 | 77.09241
143.0179 | 5.953125 | -0.3106722 | 90.79766 | 0.6487012 | 52585.74 | 1.957175 | 79.26197
143.0179 | 4.953 | -0.3061694 | 94.68461 | 0.6461206 | 47605.9 | 1.854178 | 69.36416
143.0179 | 3.952875 | -0.3037512 | 92.91037 | 0.6477685 | 50035.11 | 1.900077 | 74.01482
143.0179 | 2.95275 | -0.2848294 | 109.0711 | 0.6482945 | 52113.85 | 1.466111 | 67.28082
143.0179 | 1.952625 | -0.3011356 | 87.78408 | 0.6470897 | 47371.02 | 2.093955 | 73.57155
143.0179 | 0.9525 | -0.2971245 | 92.00836 | 0.64765 | 50510.35 | 1.925961 | 75.31984
143.0179 | 0 | -0.2778293 | 100.1043 | 0.6481413 | 45275.11 | 1.717991 | 63.03956
144.018 | 98.96475 | -0.5982346 | 89.18424 | 0.6454913 | 50105.51 | 2.016933 | 76.68141
144.018 | 97.964625 | -0.5902261 | 88.16936 | 0.648715 | 49938.39 | 2.066414 | 77.20081
144.018 | 96.9645 | -0.5861771 | 86.58494 | 0.6471595 | 48282.52 | 2.132282 | 75.8186
144.018 | 95.964375 | -0.5802584 | 86.6239 | 0.6481137 | 48687.46 | 2.131286 | 76.42152
144.018 | 94.96425 | -0.5711041 | 84.53359 | 0.6480872 | 50512.71 | 2.199079 | 80.85863
144.018 | 93.964125 | -0.5681649 | 82.94023 | 0.647386 | 46023.29 | 2.301697 | 75.02037
144.018 | 92.964 | -0.5635688 | 83.04166 | 0.6462174 | 48558.34 | 2.268928 | 78.93363
144.018 | 91.963875 | -0.5532016 | 95.2563 | 0.6464313 | 46950.77 | 1.841993 | 68.08993
144.018 | 90.96375 | -0.5356948 | 106.608 | 0.6483075 | 53013.26 | 1.517027 | 69.77614
144.018 | 89.963625 | -0.5368404 | 87.51371 | 0.6474484 | 42827.18 | 2.147 | 66.93258
144.018 | 88.9635 | -0.543851 | 85.33134 | 0.6466021 | 51060.83 | 2.157486 | 81.06737
144.018 | 87.963375 | -0.5295152 | 95.05821 | 0.6473829 | 53750.18 | 1.811591 | 77.93251
144.018 | 86.96325 | -0.5279527 | 71.4343 | 0.6474857 | 45409.44 | 2.905794 | 83.81609
144.018 | 85.963125 | -0.5192812 | 89.65145 | 0.6485171 | 45595.86 | 2.045592 | 69.67055
144.018 | 84.963 | -0.5147799 | 98.95539 | 0.6473636 | 52755.42 | 1.705433 | 73.95274
144.018 | 83.96288 | -0.512372 | 93.85487 | 0.6480593 | 50583.83 | 1.867814 | 74.18307
144.018 | 82.96275 | -0.5066124 | 96.10588 | 0.648382 | 51220.48 | 1.796986 | 73.62349
144.018 | 81.96263 | -0.5047346 | 86.6339 | 0.6464035 | 51697.62 | 2.102318 | 81.03208
144.018 | 80.9625 | -0.5000027 | 75.47216 | 0.648084 | 44852.18 | 2.681529 | 79.16357
144.018 | 79.96238 | -0.5018466 | 84.02708 | 0.6476059 | 47207.31 | 2.245366 | 76.06076
144.018 | 78.96225 | -0.4999402 | 89.68976 | 0.6467895 | 50049.11 | 2.004307 | 76.24885
144.018 | 77.96213 | -0.4999695 | 84.13135 | 0.6469458 | 51975.41 | 2.199829 | 83.48213
144.018 | 76.962 | -0.4777395 | 103.0461 | 0.6459353 | 50467.81 | 1.605876 | 68.38295
144.018 | 75.961875 | -0.4923151 | 85.42618 | 0.6485271 | 49140.61 | 2.175947 | 78.02346
144.018 | 74.96175 | -0.4930296 | 71.51588 | 0.6474853 | 43027.76 | 2.937702 | 79.55261
144.018 | 73.961625 | -0.4786331 | 101.3967 | 0.6476582 | 52087.76 | 1.644923 | 71.53842
144.018 | 72.9615 | -0.4905891 | 78.87739 | 0.6475083 | 50956.07 | 2.439646 | 86.37457
144.018 | 71.961375 | -0.478185 | 81.56481 | 0.6475333 | 49004.05 | 2.334355 | 80.85463
144.018 | 70.96125 | -0.484038 | 82.3961 | 0.646895 | 43578.47 | 2.349419 | 71.57359
144.018 | 69.961125 | -0.4852924 | 82.91982 | 0.6466187 | 44457.98 | 2.315405 | 72.56779
144.018 | 68.961 | -0.4821823 | 83.26275 | 0.6485819 | 51612.31 | 2.244611 | 83.64486
144.018 | 67.960875 | -0.4650793 | 94.47253 | 0.6495365 | 48807.43 | 1.864416 | 71.24334
144.018 | 66.96075 | -0.4267499 | 126.345 | 0.6472634 | 43081.35 | 1.183792 | 49.20338
144.018 | 65.960625 | -0.4714579 | 85.82226 | 0.6487783 | 42434.68 | 2.223959 | 67.46015
144.018 | 64.9605 | -0.4782892 | 79.84486 | 0.6479361 | 47441.58 | 2.429259 | 79.74853
144.018 | 63.960375 | -0.4609602 | 92.76745 | 0.6462294 | 46368.63 | 1.924253 | 68.78457
144.018 | 62.96025 | -0.4701969 | 89.80217 | 0.6476879 | 45383.08 | 2.038876 | 69.24957
144.018 | 61.960125 | -0.4717869 | 82.8451 | 0.6485648 | 48160.59 | 2.290621 | 78.48666
144.018 | 60.96 | -0.4709981 | 78.20963 | 0.6484408 | 45520.27 | 2.531765 | 77.96184
144.018 | 59.959875 | -0.4703663 | 73.41388 | 0.6471967 | 43870.69 | 2.807365 | 79.2905
144.018 | 58.95975 | -0.4493119 | 100.9019 | 0.6471407 | 46227.98 | 1.687315 | 63.8873
144.018 | 57.95963 | -0.4640124 | 85.27483 | 0.6464978 | 50973.65 | 2.159925 | 80.97453
144.018 | 56.9595 | -0.4550165 | 95.44242 | 0.6492529 | 52947.33 | 1.81024 | 76.53356
144.018 | 55.95938 | -0.4589468 | 87.03484 | 0.6467915 | 47074.13 | 2.123508 | 73.64646
144.018 | 54.95925 | -0.4535816 | 91.82623 | 0.6475389 | 50315.66 | 1.932784 | 75.15785
144.018 | 53.95913 | -0.4513273 | 70.74359 | 0.6471573 | 42076.25 | 3.001718 | 78.58881
144.018 | 52.959 | -0.4454103 | 83.34811 | 0.6479363 | 50218.98 | 2.249294 | 81.34582
144.018 | 51.95888 | -0.4398424 | 86.55368 | 0.647533 | 49628 | 2.124495 | 77.91214
144.018 | 50.95875 | -0.4275953 | 95.65071 | 0.6468905 | 47779.96 | 1.826068 | 69.02592
144.018 | 49.95863 | -0.4161298 | 104.7779 | 0.6472193 | 48436.62 | 1.577042 | 64.76256
144.018 | 48.9585 | -0.4170964 | 102.027 | 0.6483403 | 53532.52 | 1.624453 | 73.12965
144.018 | 47.95838 | -0.4247827 | 95.35934 | 0.6476188 | 54484.01 | 1.799801 | 78.78454
144.018 | 46.95825 | -0.4271068 | 77.36232 | 0.6482683 | 42520.48 | 2.612992 | 73.71235
144.018 | 45.958125 | -0.4171309 | 87.27187 | 0.6479288 | 46923.74 | 2.12016 | 73.26375
144.018 | 44.958 | -0.4128995 | 98.68174 | 0.6489101 | 50963.13 | 1.726524 | 71.64669
144.018 | 43.957875 | -0.4145378 | 87.0846 | 0.6477316 | 48253.99 | 2.115671 | 75.41769
144.018 | 42.95775 | -0.409102 | 87.01514 | 0.6474257 | 49821.37 | 2.105165 | 77.86204
144.018 | 41.957625 | -0.409539 | 88.95583 | 0.6485739 | 48926.13 | 2.044708 | 75.10497
144.018 | 40.9575 | -0.4014866 | 91.73205 | 0.6486568 | 50835.86 | 1.936514 | 75.99982
144.018 | 39.957375 | -0.3973561 | 90.35837 | 0.6475295 | 53845.96 | 1.960576 | 81.46511
144.018 | 38.95725 | -0.3958807 | 90.77729 | 0.6472133 | 49158.1 | 1.974399 | 74.16799
144.018 | 37.957125 | -0.3984205 | 87.48204 | 0.6470913 | 51232.43 | 2.076532 | 79.66978
144.018 | 36.957 | -0.3897341 | 97.94356 | 0.6476565 | 54455.94 | 1.726185 | 76.99116
144.018 | 35.956875 | -0.3923071 | 90.42507 | 0.648741 | 50603.31 | 1.982234 | 76.57434
144.018 | 34.95675 | -0.3888462 | 89.95848 | 0.6483482 | 51298.71 | 1.992391 | 77.94414
144.018 | 33.95662 | -0.3752025 | 97.38696 | 0.6471243 | 49073.89 | 1.767794 | 69.79017
144.018 | 32.9565 | -0.3727069 | 98.37975 | 0.6489704 | 47502.51 | 1.754649 | 67.04193
144.018 | 31.95638 | -0.3702993 | 69.11024 | 0.6467548 | 38965.9 | 3.173269 | 74.58623
144.018 | 30.95625 | -0.3758415 | 85.35551 | 0.646873 | 50748.21 | 2.159891 | 80.56285
144.018 | 29.95613 | -0.3624289 | 85.7561 | 0.6486057 | 44664.47 | 2.202697 | 70.89264
144.018 | 28.956 | -0.3707286 | 75.67861 | 0.6469724 | 46991.06 | 2.638196 | 82.58781
144.018 | 27.95588 | -0.3686656 | 79.87943 | 0.646645 | 47851.87 | 2.417753 | 80.37219
144.018 | 26.95575 | -0.3665361 | 81.37123 | 0.6470447 | 45079.33 | 2.379543 | 74.7131
144.018 | 25.95563 | -0.3635969 | 82.8542 | 0.6478262 | 44563.59 | 2.322356 | 72.79629
144.018 | 24.9555 | -0.3522726 | 81.34024 | 0.6463301 | 42945.56 | 2.402265 | 71.33909
144.018 | 23.95538 | -0.3588689 | 77.74238 | 0.6495855 | 43500.87 | 2.586234 | 75.03769
144.018 | 22.95525 | -0.3538451 | 82.54231 | 0.6487862 | 48850.42 | 2.298426 | 79.82819
144.018 | 21.95513 | -0.3543402 | 69.03531 | 0.6483564 | 39139.48 | 3.184726 | 74.98781
144.018 | 20.955 | -0.3507912 | 84.47902 | 0.6477963 | 49915.77 | 2.204751 | 79.96001
144.018 | 19.95488 | -0.351997 | 64.54093 | 0.6476022 | 43904.82 | 3.417477 | 88.22054
144.018 | 18.95475 | -0.3490812 | 78.67757 | 0.6484922 | 42378.32 | 2.548306 | 72.45674
144.018 | 17.95463 | -0.3470879 | 72.31587 | 0.6468478 | 43895.69 | 2.870778 | 80.32212
144.018 | 16.9545 | -0.3401481 | 80.73203 | 0.648374 | 46668.48 | 2.397889 | 77.77764
144.018 | 15.954375 | -0.3382329 | 83.91815 | 0.6488338 | 45266.55 | 2.273566 | 73.12868
144.018 | 14.95425 | -0.3346324 | 91.18394 | 0.6486404 | 50217.63 | 1.958642 | 75.46834
144.018 | 13.954125 | -0.3162786 | 108.0935 | 0.6469745 | 48244.89 | 1.500438 | 62.82161
144.018 | 12.954 | -0.3313616 | 81.33807 | 0.647422 | 42797.27 | 2.409121 | 71.1201
144.018 | 11.953875 | -0.3276295 | 79.33599 | 0.6470896 | 48855.81 | 2.435457 | 82.48493
144.018 | 10.95375 | -0.3176903 | 89.25301 | 0.6474341 | 46780.34 | 2.046165 | 71.67944
144.018 | 9.953625 | -0.3202616 | 89.00897 | 0.6485588 | 44380.43 | 2.07978 | 68.29067
144.018 | 8.9535 | -0.3167568 | 91.08563 | 0.6484515 | 46727.9 | 1.985882 | 70.40023
144.018 | 7.953375 | -0.3138207 | 95.64901 | 0.6471294 | 50464.97 | 1.810687 | 72.83231
144.018 | 6.95325 | -0.3151927 | 88.9379 | 0.6478823 | 49154.59 | 2.041134 | 75.45346
144.018 | 5.953125 | -0.3102039 | 88.10022 | 0.6467491 | 50245.95 | 2.05943 | 77.69709
144.018 | 4.953 | -0.3071264 | 90.49151 | 0.6473782 | 50296.22 | 1.977112 | 76.05597
144.018 | 3.952875 | -0.298617 | 96.65192 | 0.6477482 | 47999.95 | 1.797615 | 68.73797
144.018 | 2.95275 | -0.3029518 | 87.98263 | 0.6470117 | 48448.39 | 2.077843 | 75.05919
144.018 | 1.952625 | -0.2974092 | 89.38866 | 0.6485561 | 52652.43 | 2.004443 | 80.406
144.018 | 0.9525 | -0.2750839 | 112.5844 | 0.6477637 | 52951.31 | 1.389241 | 66.52781
144.018 | 0 | -0.2961603 | 68.77451 | 0.6494565 | 38493.45 | 3.225554 | 74.09945
145.0181 | 98.96475 | -0.5946996 | 87.17526 | 0.6472587 | 53848.32 | 2.071514 | 83.94415
145.0181 | 97.964625 | -0.5873677 | 90.5274 | 0.647768 | 50862.96 | 1.973607 | 76.87811
145.0181 | 96.9645 | -0.5839511 | 82.39716 | 0.6485504 | 52026.63 | 2.277661 | 85.04226
145.0181 | 95.964375 | -0.578188 | 85.70821 | 0.6459289 | 49778.08 | 2.149695 | 78.7675
145.0181 | 94.96425 | -0.5694531 | 85.77365 | 0.6469424 | 46792.17 | 2.175527 | 74.11931
145.0181 | 93.964125 | -0.5393857 | 101.3164 | 0.6458344 | 45103.4 | 1.679267 | 62.14936
145.0181 | 92.964 | -0.5609128 | 82.39185 | 0.6477954 | 46413.64 | 2.32344 | 76.05981
145.0181 | 91.963875 | -0.5527118 | 91.53734 | 0.6474049 | 49133.82 | 1.949603 | 73.61715
145.0181 | 90.96375 | -0.5499608 | 89.23858 | 0.6472842 | 48039.46 | 2.036369 | 73.56513
145.0181 | 89.963625 | -0.5350415 | 90.50146 | 0.6477599 | 46833.55 | 2.002757 | 70.93013
145.0181 | 88.9635 | -0.5337773 | 92.31488 | 0.6479736 | 46425.14 | 1.94492 | 69.16782
145.0181 | 87.963375 | -0.5333592 | 91.86186 | 0.6479066 | 50173.74 | 1.933788 | 74.92869
145.0181 | 86.96325 | -0.5263401 | 92.99832 | 0.6479453 | 51199.66 | 1.890805 | 75.65301
145.0181 | 85.963125 | -0.5242591 | 90.21393 | 0.6473406 | 52359.06 | 1.973476 | 79.3368
145.0181 | 84.963 | -0.5223306 | 83.79122 | 0.6480858 | 48255.69 | 2.247853 | 77.89142
145.0181 | 83.96288 | -0.51591 | 78.19711 | 0.6489946 | 49132.52 | 2.496102 | 83.96557
145.0181 | 82.96275 | -0.5000588 | 96.96667 | 0.6483806 | 53106.06 | 1.762257 | 75.73571
145.0181 | 81.96263 | -0.5048935 | 92.68189 | 0.6482974 | 52328.19 | 1.895559 | 77.52631
145.0181 | 80.9625 | -0.5030835 | 78.9677 | 0.6481679 | 50454.09 | 2.442808 | 85.46676
145.0181 | 79.96238 | -0.4996647 | 91.38546 | 0.6457996 | 51379.05 | 1.934699 | 77.0154
145.0181 | 78.96225 | -0.4969135 | 90.34969 | 0.6467181 | 49117.41 | 1.987549 | 74.39668
145.0181 | 77.96213 | -0.4949634 | 88.92661 | 0.6476418 | 52471.04 | 2.018454 | 80.46989
145.0181 | 76.962 | -0.4776503 | 104.9812 | 0.6474901 | 50250.32 | 1.564274 | 67.03857
145.0181 | 75.961875 | -0.4933481 | 89.86723 | 0.6489238 | 49589.79 | 2.008983 | 75.45937
145.0181 | 74.96175 | -0.4922448 | 84.0617 | 0.6475005 | 48211.89 | 2.234624 | 77.60673
145.0181 | 73.961625 | -0.4876587 | 81.27452 | 0.6482019 | 46667.55 | 2.372402 | 77.34181
145.0181 | 72.9615 | -0.4879017 | 82.71214 | 0.64688 | 48211.97 | 2.288776 | 78.65259
145.0181 | 71.961375 | -0.4844691 | 86.378 | 0.6475818 | 48529.93 | 2.139916 | 76.35513
145.0181 | 70.96125 | -0.473922 | 87.63829 | 0.647798 | 48582.92 | 2.09256 | 75.5189
145.0181 | 69.961125 | -0.4740757 | 93.88714 | 0.6478528 | 48204.61 | 1.881003 | 70.73523
145.0181 | 68.961 | -0.4825803 | 82.38367 | 0.6478552 | 47985.83 | 2.3091 | 78.56514
145.0181 | 67.960875 | -0.4760682 | 84.89694 | 0.6473094 | 47935.82 | 2.202146 | 76.53773
145.0181 | 66.96075 | -0.4796571 | 75.61581 | 0.647431 | 47804.31 | 2.634431 | 84.03538
145.0181 | 65.960625 | -0.4786937 | 77.99386 | 0.6474531 | 48208.88 | 2.508281 | 82.58474
145.0181 | 64.9605 | -0.475282 | 83.93248 | 0.6495284 | 45551.98 | 2.273026 | 73.57085
145.0181 | 63.960375 | -0.4697729 | 88.74458 | 0.6479412 | 46505.25 | 2.068754 | 71.61822
145.0181 | 62.96025 | -0.4696342 | 90.23873 | 0.6478725 | 45579.93 | 2.022393 | 69.25896
145.0181 | 61.960125 | -0.4712808 | 82.87892 | 0.6480202 | 48201.66 | 2.286521 | 78.51846
145.0181 | 60.96 | -0.4738816 | 75.83815 | 0.6468677 | 46874.2 | 2.630555 | 82.24458
145.0181 | 59.959875 | -0.469162 | 80.13053 | 0.6485842 | 48870.69 | 2.404897 | 81.84999
145.0181 | 58.95975 | -0.4672307 | 84.62628 | 0.647464 | 48573.1 | 2.208337 | 77.73824
145.0181 | 57.95963 | -0.4676547 | 82.22581 | 0.6474941 | 43414.95 | 2.361563 | 71.44794
145.0181 | 56.9595 | -0.4548192 | 96.88679 | 0.6473963 | 49436.15 | 1.781014 | 70.60456
145.0181 | 55.95938 | -0.4555624 | 94.02512 | 0.6482782 | 47258.81 | 1.884469 | 69.29892
145.0181 | 54.95925 | -0.454827 | 93.73217 | 0.6471782 | 51658.39 | 1.862471 | 75.81245
145.0181 | 53.95913 | -0.451365 | 92.0978 | 0.6476178 | 51729.22 | 1.915536 | 77.04927
145.0181 | 52.959 | -0.4449361 | 92.56409 | 0.6454901 | 48105.22 | 1.915995 | 71.41691
145.0181 | 51.95888 | -0.4462154 | 77.34686 | 0.6482561 | 46858.97 | 2.55901 | 80.90903
145.0181 | 50.95875 | -0.4349018 | 87.91011 | 0.6472077 | 46472.94 | 2.097097 | 72.13106
145.0181 | 49.95863 | -0.4361948 | 79.88937 | 0.6475708 | 48393.25 | 2.416133 | 81.26039
145.0181 | 48.9585 | -0.4311186 | 64.56626 | 0.6480943 | 43027.59 | 3.436811 | 86.54039
145.0181 | 47.95838 | -0.4183256 | 86.22077 | 0.6464093 | 44594.57 | 2.175908 | 70.44079
145.0181 | 46.95825 | -0.4233125 | 83.56309 | 0.6487676 | 47958.16 | 2.262821 | 77.60801
145.0181 | 45.958125 | -0.4173452 | 86.1055 | 0.6479827 | 47758.67 | 2.158345 | 75.37509
145.0181 | 44.958 | -0.4153266 | 76.02182 | 0.6469687 | 44850.73 | 2.64618 | 78.67068
145.0181 | 43.957875 | -0.4114085 | 91.3439 | 0.648601 | 49991.92 | 1.954603 | 75.0241
145.0181 | 42.95775 | -0.4142362 | 84.71184 | 0.6471584 | 48608.04 | 2.203355 | 77.72369
145.0181 | 41.957625 | -0.4059799 | 88.17854 | 0.6495277 | 48661.81 | 2.078502 | 75.26976
145.0181 | 40.9575 | -0.39312 | 98.7351 | 0.6481462 | 48481.95 | 1.736253 | 68.17759
145.0181 | 39.957375 | -0.3952501 | 93.22383 | 0.6474728 | 48001.3 | 1.902207 | 70.86161
145.0181 | 38.95725 | -0.392042 | 90.1634 | 0.6454881 | 44841.15 | 2.022403 | 68.19708
145.0181 | 37.957125 | -0.3940261 | 87.81411 | 0.6477135 | 48606.92 | 2.085523 | 75.42781
145.0181 | 36.957 | -0.3881629 | 92.40318 | 0.6485106 | 46305.18 | 1.944786 | 68.94429
145.0181 | 35.956875 | -0.3879342 | 90.96844 | 0.6475531 | 51771.47 | 1.952309 | 77.91278
145.0181 | 34.95675 | -0.3870711 | 91.29324 | 0.6466555 | 51810.53 | 1.938128 | 77.72901
145.0181 | 33.95662 | -0.3814156 | 94.08474 | 0.6487416 | 54043.85 | 1.843924 | 79.05046
145.0181 | 32.9565 | -0.3599815 | 112.9015 | 0.647243 | 56682.7 | 1.369949 | 71.03574
145.0181 | 31.95638 | -0.3776596 | 86.68229 | 0.6475175 | 48466.07 | 2.128484 | 76.03253
145.0181 | 30.95625 | -0.360629 | 84.61292 | 0.6476216 | 43946.61 | 2.252828 | 70.57604
145.0181 | 29.95613 | -0.3755536 | 67.20023 | 0.6477303 | 41936.54 | 3.253941 | 81.74575
145.0181 | 28.956 | -0.363537 | 85.09052 | 0.6486265 | 45888.88 | 2.217976 | 73.24122
145.0181 | 27.95588 | -0.3689932 | 79.55563 | 0.6491946 | 44371.47 | 2.482644 | 75.01176
145.0181 | 26.95575 | -0.3591933 | 82.06889 | 0.6488764 | 40989.69 | 2.405091 | 67.779
145.0181 | 25.95563 | -0.3562052 | 87.96399 | 0.6486623 | 46095.55 | 2.103884 | 71.54282
145.0181 | 24.9555 | -0.3521625 | 83.92918 | 0.647809 | 46061.96 | 2.260987 | 74.34735
145.0181 | 23.95538 | -0.3595653 | 73.30235 | 0.6481204 | 44120.21 | 2.815181 | 79.83416
145.0181 | 22.95525 | -0.3508655 | 75.73174 | 0.6460382 | 41069.98 | 2.711715 | 72.58181
145.0181 | 21.95513 | -0.3465302 | 70.63363 | 0.6471318 | 40698.03 | 3.034497 | 76.27209
145.0181 | 20.955 | -0.3525761 | 71.34953 | 0.6482344 | 48341.16 | 2.875195 | 89.12306
145.0181 | 19.95488 | -0.3491516 | 88.36082 | 0.6485945 | 50121.35 | 2.057704 | 77.33675
145.0181 | 18.95475 | -0.3466963 | 87.7051 | 0.647154 | 50556.44 | 2.073221 | 78.46794
145.0181 | 17.95463 | -0.3438125 | 83.09563 | 0.6468884 | 45316.25 | 2.29997 | 73.78701
145.0181 | 16.9545 | -0.3436255 | 73.14651 | 0.6471318 | 43041.45 | 2.835479 | 78.10134
145.0181 | 15.954375 | -0.34027 | 83.15715 | 0.6491193 | 44013.64 | 2.320659 | 71.73148
145.0181 | 14.95425 | -0.3373131 | 85.13559 | 0.6468317 | 47606.32 | 2.193442 | 75.84209
145.0181 | 13.954125 | -0.3134598 | 99.57326 | 0.6490751 | 45873.78 | 1.731694 | 64.14528
145.0181 | 12.954 | -0.3164741 | 89.70225 | 0.6491021 | 47460.07 | 2.03097 | 72.40439
145.0181 | 11.953875 | -0.3299395 | 82.84289 | 0.6478918 | 44091.18 | 2.32826 | 72.06516
145.0181 | 10.95375 | -0.3320925 | 81.61685 | 0.6488849 | 49077.04 | 2.33719 | 80.94638
145.0181 | 9.953625 | -0.3217651 | 86.26262 | 0.6473099 | 50254.22 | 2.130099 | 79.09636
145.0181 | 8.9535 | -0.3146591 | 95.33029 | 0.6493887 | 51934.76 | 1.819379 | 75.15887
145.0181 | 7.953375 | -0.3146683 | 94.3596 | 0.6471953 | 48941 | 1.859241 | 71.48344
145.0181 | 6.95325 | -0.3076326 | 97.32743 | 0.6484857 | 49215.75 | 1.773005 | 70.03689
145.0181 | 5.953125 | -0.3039258 | 97.59698 | 0.6483826 | 50873.17 | 1.75576 | 72.18757
145.0181 | 4.953 | -0.3004066 | 100.0317 | 0.6480129 | 50793.39 | 1.687967 | 70.58794
145.0181 | 3.952875 | -0.3031557 | 91.35156 | 0.6478378 | 47443.17 | 1.969249 | 71.26705
145.0181 | 2.95275 | -0.2969278 | 92.19563 | 0.647912 | 49607.38 | 1.926469 | 73.87237
145.0181 | 1.952625 | -0.285901 | 104.0026 | 0.6476463 | 52020.25 | 1.580278 | 69.92709
145.0181 | 0.9525 | -0.2875812 | 91.31814 | 0.6494143 | 46216.71 | 1.985336 | 69.51343
145.0181 | 0 | -0.2905558 | 85.11868 | 0.6472023 | 46126.93 | 2.208802 | 73.57132
146.0183 | 98.96475 | -0.5850889 | 98.92961 | 0.6479269 | 52173.37 | 1.710637 | 73.16479
146.0183 | 97.964625 | -0.5816638 | 89.65365 | 0.6485211 | 48159.13 | 2.025276 | 73.47088
146.0183 | 96.9645 | -0.5657173 | 97.61743 | 0.6475629 | 49575.49 | 1.75972 | 70.35416
146.0183 | 95.964375 | -0.5698999 | 90.82771 | 0.6458978 | 50337.47 | 1.96018 | 75.86561
146.0183 | 94.96425 | -0.5625892 | 87.84722 | 0.6464866 | 49718.84 | 2.071433 | 77.0788
146.0183 | 93.964125 | -0.5601495 | 90.87227 | 0.6472383 | 47252.49 | 1.984862 | 71.29633
146.0183 | 92.964 | -0.5558458 | 86.16937 | 0.647423 | 49814.59 | 2.137393 | 78.48918
146.0183 | 91.963875 | -0.5527398 | 91.37418 | 0.6488259 | 50097.42 | 1.953693 | 75.16112
146.0183 | 90.96375 | -0.5464119 | 93.19191 | 0.648017 | 51180.97 | 1.885007 | 75.49447
146.0183 | 89.963625 | -0.5384009 | 93.38208 | 0.647105 | 49022.81 | 1.889144 | 72.22983
146.0183 | 88.9635 | -0.5404603 | 77.41705 | 0.6471568 | 47018.53 | 2.548441 | 81.09921
146.0183 | 87.963375 | -0.5308992 | 89.12043 | 0.6488314 | 48207 | 2.045078 | 73.91424
146.0183 | 86.96325 | -0.5167189 | 105.0562 | 0.6470722 | 50939.88 | 1.558241 | 67.90203
146.0183 | 85.963125 | -0.5081534 | 101.5069 | 0.6473246 | 49165.63 | 1.655407 | 67.51256
146.0183 | 84.963 | -0.5138928 | 92.30782 | 0.6485951 | 51667.99 | 1.912429 | 76.82209
146.0183 | 83.96288 | -0.5152117 | 85.85812 | 0.6483273 | 46699.01 | 2.178537 | 73.93135
146.0183 | 82.96275 | -0.5118399 | 87.57132 | 0.6473526 | 54068.47 | 2.056074 | 83.96835
146.0183 | 81.96263 | -0.5001558 | 93.62728 | 0.6483998 | 51925.69 | 1.868302 | 76.28415
146.0183 | 80.9625 | -0.5079261 | 80.04808 | 0.6487571 | 51382.86 | 2.387096 | 86.04692
146.0183 | 79.96238 | -0.496724 | 89.31898 | 0.6463831 | 50035.61 | 2.015915 | 76.48916
146.0183 | 78.96225 | -0.4975088 | 89.04129 | 0.6483236 | 48752.68 | 2.041983 | 74.78162
146.0183 | 77.96213 | -0.4919178 | 89.47105 | 0.6465081 | 50321.24 | 2.009099 | 76.81025
146.0183 | 76.962 | -0.4868817 | 80.72204 | 0.6475667 | 48200.24 | 2.379656 | 80.25113
146.0183 | 75.961875 | -0.4901514 | 82.69378 | 0.6475269 | 46440.37 | 2.308865 | 75.8672
146.0183 | 74.96175 | -0.4858721 | 89.39055 | 0.6488199 | 49746.97 | 2.024271 | 76.03098
146.0183 | 73.961625 | -0.4799606 | 87.67739 | 0.648519 | 51624.81 | 2.07204 | 80.13821
146.0183 | 72.9615 | -0.4841005 | 84.82872 | 0.6487787 | 49174.49 | 2.200511 | 78.5375
146.0183 | 71.961375 | -0.4816404 | 87.48587 | 0.6488656 | 46016.57 | 2.123432 | 71.7536
146.0183 | 70.96125 | -0.4603844 | 98.02462 | 0.6476579 | 45553.07 | 1.773155 | 64.54887
146.0183 | 69.961125 | -0.4787432 | 82.48689 | 0.6457166 | 50222.44 | 2.276348 | 82.02961
146.0183 | 68.961 | -0.4819211 | 82.16864 | 0.6468112 | 46438.21 | 2.328761 | 76.25866
146.0183 | 67.960875 | -0.4775741 | 82.34824 | 0.6471445 | 48976.39 | 2.298775 | 80.16568
146.0183 | 66.96075 | -0.4747557 | 79.22658 | 0.6479153 | 44497.38 | 2.491185 | 75.45839
146.0183 | 65.960625 | -0.4776412 | 77.18386 | 0.647002 | 45338.63 | 2.57913 | 78.4984
146.0183 | 64.9605 | -0.4373529 | 115.251 | 0.6470753 | 47257.11 | 1.357198 | 58.27944
146.0183 | 63.960375 | -0.4710242 | 83.33905 | 0.6495977 | 46447.83 | 2.289779 | 75.41401
146.0183 | 62.96025 | -0.4722845 | 78.54812 | 0.6469397 | 48850.58 | 2.472416 | 83.15896
146.0183 | 61.960125 | -0.4778887 | 73.79111 | 0.6481983 | 43114.69 | 2.801976 | 77.67725
146.0183 | 60.96 | -0.4773233 | 80.62167 | 0.64868 | 46088.94 | 2.410395 | 76.93578
146.0183 | 59.959875 | -0.4677121 | 75.37807 | 0.6479371 | 42416.14 | 2.720404 | 75.14292
146.0183 | 58.95975 | -0.4519995 | 96.83013 | 0.6475818 | 43884.63 | 1.819996 | 62.91118
146.0183 | 57.95963 | -0.4561519 | 97.13686 | 0.6483785 | 51948.11 | 1.763219 | 73.98892
146.0183 | 56.9595 | -0.4437018 | 105.1257 | 0.6462286 | 53800.04 | 1.542425 | 71.63635
146.0183 | 55.95938 | -0.4248498 | 123.8914 | 0.6464281 | 48765.33 | 1.199901 | 56.48309
146.0183 | 54.95925 | -0.4465847 | 95.71069 | 0.6473589 | 52318.12 | 1.799491 | 75.43532
146.0183 | 53.95913 | -0.4409471 | 101.3299 | 0.6462095 | 51080.69 | 1.64714 | 70.19655
146.0183 | 52.959 | -0.4380818 | 94.88012 | 0.6477192 | 51656.53 | 1.829031 | 75.04302
146.0183 | 51.95888 | -0.4309336 | 99.44178 | 0.6464372 | 49078.17 | 1.708133 | 68.56949
146.0183 | 50.95875 | -0.4334792 | 88.56767 | 0.6477713 | 47667.73 | 2.065266 | 73.47864
146.0183 | 49.95863 | -0.4357329 | 75.59621 | 0.6493287 | 43933.84 | 2.693472 | 77.52743
146.0183 | 48.9585 | -0.4277868 | 69.43473 | 0.6472083 | 38706.93 | 3.159015 | 73.84928
146.0183 | 47.95838 | -0.4184239 | 93.81886 | 0.6472162 | 46384.01 | 1.893557 | 68.16635
146.0183 | 46.95825 | -0.4267525 | 77.03237 | 0.6479764 | 48372.35 | 2.557171 | 83.71899
146.0183 | 45.958125 | -0.4222977 | 83.87078 | 0.6484111 | 45894.49 | 2.267582 | 74.13653
146.0183 | 44.958 | -0.4060046 | 101.0508 | 0.6470271 | 48722.07 | 1.668783 | 67.16779
146.0183 | 43.957875 | -0.4046882 | 102.2849 | 0.6490386 | 49730.07 | 1.637537 | 67.84885
146.0183 | 42.95775 | -0.4156914 | 83.43661 | 0.6469965 | 45225.78 | 2.286702 | 73.39506
146.0183 | 41.957625 | -0.4087554 | 85.37474 | 0.6470721 | 51950.72 | 2.151279 | 82.43152
146.0183 | 40.9575 | -0.3908877 | 98.45402 | 0.647276 | 47283.98 | 1.748547 | 66.68295
146.0183 | 39.957375 | -0.3988158 | 84.00401 | 0.6480464 | 46020.86 | 2.259233 | 74.23084
146.0183 | 38.95725 | -0.3987084 | 88.46239 | 0.646807 | 47928.11 | 2.063462 | 73.93284
146.0183 | 37.957125 | -0.3960155 | 90.76641 | 0.6483075 | 51499.48 | 1.963412 | 77.66084
146.0183 | 36.957 | -0.3927885 | 90.73647 | 0.6478069 | 50327.05 | 1.970097 | 75.93404
146.0183 | 35.956875 | -0.3923768 | 88.09973 | 0.6481262 | 49900.89 | 2.067025 | 77.18842
146.0183 | 34.95675 | -0.382839 | 90.52148 | 0.6484804 | 50313.56 | 1.979901 | 76.07221
146.0183 | 33.95662 | -0.3836715 | 86.69621 | 0.64647 | 45511.75 | 2.148898 | 71.50705
146.0183 | 32.9565 | -0.3794464 | 83.66616 | 0.6485115 | 49784.05 | 2.241948 | 80.40653
146.0183 | 31.95638 | -0.374243 | 83.64096 | 0.6463609 | 50278.8 | 2.230266 | 81.18462
146.0183 | 30.95625 | -0.3681242 | 84.04108 | 0.6488516 | 43081.69 | 2.291621 | 69.6564
146.0183 | 29.95613 | -0.3605658 | 84.78128 | 0.6483196 | 43477.09 | 2.253712 | 69.74605
146.0183 | 28.956 | -0.3674748 | 78.88544 | 0.6475251 | 43904.54 | 2.513361 | 74.75947
146.0183 | 27.95588 | -0.3681777 | 79.37505 | 0.6480024 | 46141.69 | 2.465561 | 78.01621
146.0183 | 26.95575 | -0.3636874 | 79.8771 | 0.6471439 | 47902.68 | 2.41959 | 80.46361
146.0183 | 25.95563 | -0.3264047 | 114.4408 | 0.647899 | 45331.52 | 1.383373 | 56.30412
146.0183 | 24.9555 | -0.3545258 | 74.06588 | 0.6495178 | 43322.23 | 2.789818 | 77.81187
146.0183 | 23.95538 | -0.3476279 | 79.97669 | 0.6477721 | 43712.33 | 2.463715 | 73.60309
146.0183 | 22.95525 | -0.3422764 | 92.6052 | 0.647455 | 42516.02 | 1.965595 | 63.37292
146.0183 | 21.95513 | -0.3508863 | 87.97801 | 0.6475289 | 48394.66 | 2.080381 | 74.9869
146.0183 | 20.955 | -0.3467296 | 76.96568 | 0.6466044 | 45526.62 | 2.586192 | 78.99066
146.0183 | 19.95488 | -0.3490454 | 85.6552 | 0.6471428 | 49216.96 | 2.160864 | 77.95163
146.0183 | 18.95475 | -0.3189607 | 114.7169 | 0.6480645 | 52704.14 | 1.349503 | 65.16822
146.0183 | 17.95463 | -0.319289 | 112.0175 | 0.6486789 | 52919.07 | 1.402887 | 66.78117
146.0183 | 16.9545 | -0.3410224 | 86.55118 | 0.6469726 | 50673.33 | 2.114764 | 79.51908
146.0183 | 15.954375 | -0.3376375 | 78.83245 | 0.6468479 | 43266.07 | 2.520873 | 73.75453
146.0183 | 14.95425 | -0.3319557 | 76.25855 | 0.6486668 | 42692.06 | 2.671513 | 74.88991
146.0183 | 13.954125 | -0.3254152 | 90.93226 | 0.6485876 | 45430.06 | 2.001951 | 68.60308
146.0183 | 12.954 | -0.3324879 | 82.27662 | 0.6486171 | 47068.07 | 2.325631 | 77.19821
146.0183 | 11.953875 | -0.3169249 | 92.62592 | 0.6479464 | 44636.28 | 1.948437 | 66.3983
146.0183 | 10.95375 | -0.322569 | 85.97874 | 0.647564 | 44491.87 | 2.191217 | 70.4639
146.0183 | 9.953625 | -0.3141608 | 95.69093 | 0.6479768 | 48371.03 | 1.824682 | 69.8462
146.0183 | 8.9535 | -0.3119374 | 93.59512 | 0.6463247 | 45395.91 | 1.904959 | 66.8836
146.0183 | 7.953375 | -0.3203606 | 83.70365 | 0.646047 | 43835.03 | 2.285788 | 71.02493
146.0183 | 6.95325 | -0.3197887 | 83.58109 | 0.6464298 | 47415.3 | 2.257231 | 76.71171
146.0183 | 5.953125 | -0.3081961 | 95.93734 | 0.6455257 | 50897.62 | 1.794552 | 73.24668
146.0183 | 4.953 | -0.3105354 | 86.31442 | 0.6467612 | 54493.87 | 2.097601 | 85.64577
146.0183 | 3.952875 | -0.3043049 | 83.56706 | 0.6469917 | 46706.69 | 2.266691 | 75.61649
146.0183 | 2.95275 | -0.3011414 | 89.8462 | 0.6490327 | 51831.12 | 1.995353 | 78.83247
146.0183 | 1.952625 | -0.2933336 | 90.69556 | 0.6466763 | 45294.94 | 2.004292 | 68.53596
146.0183 | 0.9525 | -0.296688 | 69.44585 | 0.6478336 | 38667.35 | 3.163046 | 73.78064
146.0183 | 0 | -0.2902724 | 81.12935 | 0.6476717 | 45081.85 | 2.393352 | 74.91073
147.0184 | 98.96475 | -0.5852354 | 99.17759 | 0.6478329 | 56268.31 | 1.685383 | 78.71826
147.0184 | 97.964625 | -0.5831253 | 95.27386 | 0.6472589 | 50474.22 | 1.822292 | 73.08818
147.0184 | 96.9645 | -0.578937 | 76.77888 | 0.6459848 | 51025.07 | 2.53428 | 88.41663
147.0184 | 95.964375 | -0.5634307 | 92.73235 | 0.6480775 | 45831.35 | 1.935946 | 68.05157
147.0184 | 94.96425 | -0.5651683 | 85.90558 | 0.6465706 | 44422.28 | 2.190794 | 70.39668
147.0184 | 93.964125 | -0.5558875 | 95.59242 | 0.6462287 | 49785.23 | 1.813368 | 71.89401
147.0184 | 92.964 | -0.5546377 | 88.83917 | 0.6463773 | 45586.84 | 2.067058 | 70.16851
147.0184 | 91.963875 | -0.550035 | 91.15426 | 0.6473203 | 47977.52 | 1.970225 | 72.17521
147.0184 | 90.96375 | -0.5448579 | 91.6726 | 0.6486188 | 52127.15 | 1.930531 | 77.9476
147.0184 | 89.963625 | -0.5389382 | 91.55199 | 0.6469264 | 47783.87 | 1.95677 | 71.62443
147.0184 | 88.9635 | -0.5413572 | 78.31962 | 0.6469365 | 47682.9 | 2.495334 | 81.42083
147.0184 | 87.963375 | -0.533154 | 84.01247 | 0.6467286 | 46721.88 | 2.246789 | 75.30245
147.0184 | 86.96325 | -0.5229715 | 93.17177 | 0.6482881 | 53145.99 | 1.875468 | 78.37975
147.0184 | 85.963125 | -0.5149173 | 95.98293 | 0.6470753 | 50142.07 | 1.802433 | 72.16071
147.0184 | 84.963 | -0.5170758 | 85.49773 | 0.6472356 | 49119.16 | 2.168186 | 77.92068
147.0184 | 83.96288 | -0.5065186 | 95.27566 | 0.6478987 | 49017.05 | 1.832981 | 71.0189
147.0184 | 82.96275 | -0.5121297 | 88.47745 | 0.6457459 | 51360.15 | 2.034573 | 79.09947
147.0184 | 81.96263 | -0.499427 | 97.57932 | 0.6483567 | 52433.42 | 1.74813 | 74.38771
147.0184 | 80.9625 | -0.5073607 | 89.39696 | 0.6471753 | 49465.5 | 2.019998 | 75.58682
147.0184 | 79.96238 | -0.4921718 | 93.0372537 | 0.6480366 | 50673.72 | 1.893014 | 74.86127
147.0184 | 78.96225 | -0.4985034 | 93.02536 | 0.6480336 | 52357.82 | 1.883578 | 77.32661
147.0184 | 77.96213 | -0.4906151 | 93.57676 | 0.6466447 | 49123.34 | 1.880761 | 72.2438
147.0184 | 76.962 | -0.4878587 | 94.90671 | 0.6472407 | 49088.08 | 1.841614 | 71.34629
147.0184 | 75.961875 | -0.4856858 | 80.09344 | 0.6476437 | 49999.87 | 2.392132 | 83.71813
147.0184 | 74.96175 | -0.4894193 | 86.211 | 0.6479629 | 49486 | 2.140382 | 77.95634
147.0184 | 73.961625 | -0.4866648 | 77.52787 | 0.6466811 | 45236.61 | 2.561185 | 78.03598
147.0184 | 72.9615 | -0.4906933 | 80.78617 | 0.6474418 | 49959.83 | 2.360183 | 83.05459
147.0184 | 71.961375 | -0.4772262 | 93.61626 | 0.6461633 | 50854.05 | 1.867332 | 74.71459
147.0184 | 70.96125 | -0.4717843 | 79.12459 | 0.6455907 | 47854.19 | 2.448547 | 80.99743
147.0184 | 69.961125 | -0.4636131 | 95.90383 | 0.6454847 | 45937.26 | 1.826062 | 66.27131
147.0184 | 68.961 | -0.4804126 | 73.87936 | 0.6481892 | 45714.34 | 2.759718 | 82.05767
147.0184 | 67.960875 | -0.4821973 | 68.90718 | 0.6475166 | 42738.19 | 3.115116 | 81.50812
147.0184 | 66.96075 | -0.4800596 | 80.09867 | 0.6470099 | 45567.74 | 2.432934 | 76.48855
147.0184 | 65.960625 | -0.4776053 | 69.3547 | 0.6485738 | 42217.05 | 3.100342 | 80.16142
147.0184 | 64.9605 | -0.4756552 | 80.91734 | 0.6485995 | 50145.32 | 2.35768 | 83.25949
147.0184 | 63.960375 | -0.4647373 | 91.60588 | 0.646718 | 48299.12 | 1.950594 | 72.3405
147.0184 | 62.96025 | -0.4762036 | 70.35306 | 0.6478372 | 42379.71 | 3.025877 | 79.49606
147.0184 | 61.960125 | -0.4709961 | 81.54043 | 0.6475963 | 45056.52 | 2.374552 | 74.55458
147.0184 | 60.96 | -0.4703565 | 87.95724 | 0.6482031 | 50274.13 | 2.069879 | 77.8616
147.0184 | 59.959875 | -0.462571 | 87.14637 | 0.648955 | 47378.59 | 2.12513 | 74.05444
147.0184 | 58.95975 | -0.4627312 | 87.81198 | 0.6469839 | 49363.78 | 2.077182 | 76.57024
147.0184 | 57.95963 | -0.4596027 | 88.67626 | 0.6475326 | 51008.79 | 2.036354 | 78.43791
147.0184 | 56.9595 | -0.4576272 | 89.22551 | 0.6482003 | 47145.96 | 2.047116 | 72.25078
147.0184 | 55.95938 | -0.4484945 | 97.30142 | 0.6472085 | 50974.19 | 1.759954 | 72.50347
147.0184 | 54.95925 | -0.4572442 | 82.32691 | 0.6475183 | 50920.54 | 2.285017 | 83.30653
147.0184 | 53.95913 | -0.4425247 | 93.65567 | 0.6469281 | 50359 | 1.871601 | 73.97926
147.0184 | 52.959 | -0.4422447 | 90.33396 | 0.6467921 | 46713.08 | 2.005992 | 70.85282
147.0184 | 51.95888 | -0.4414682 | 88.62074 | 0.6465595 | 48379.23 | 2.053347 | 74.49751
147.0184 | 50.95875 | -0.4216652 | 94.81774 | 0.6483053 | 46796.68 | 1.862869 | 68.15525
147.0184 | 49.95863 | -0.4363954 | 80.57134414 | 0.6486808 | 48154.32 | 2.391863 | 80.3156
147.0184 | 48.9585 | -0.4194785 | 91.70168 | 0.6470036 | 46473.64 | 1.961645 | 69.6174
147.0184 | 47.95838 | -0.4285203 | 80.68747 | 0.6472841 | 47452.02 | 2.38723 | 79.06466
147.0184 | 46.95825 | -0.4187372 | 87.69019 | 0.6478397 | 46156.31 | 2.110491 | 71.81242
147.0184 | 45.958125 | -0.4191587 | 90.91741 | 0.6480036 | 47013.24 | 1.987874 | 70.92347
147.0184 | 44.958 | -0.4198062 | 77.74348 | 0.6469504 | 47226.97 | 2.528762 | 81.16102
147.0184 | 43.957875 | -0.4130761 | 85.61611 | 0.6479043 | 48060.76 | 2.174757 | 76.20053
147.0184 | 42.95775 | -0.4029802 | 93.30464 | 0.6496528 | 45358.26 | 1.926313 | 67.03864
147.0184 | 41.957625 | -0.4030173 | 93.86389 | 0.649305 | 51646.6 | 1.865513 | 75.72689
147.0184 | 40.9575 | -0.4004841 | 93.2524 | 0.6474062 | 53819.45 | 1.866422 | 79.30032
147.0184 | 39.957375 | -0.4016839 | 86.9664 | 0.6479152 | 50756.08 | 2.102115 | 79.33993
147.0184 | 38.95725 | -0.3870614 | 102.3908 | 0.6465442 | 47336.99 | 1.640149 | 64.56861
147.0184 | 37.957125 | -0.3927481 | 91.04349 | 0.6470199 | 49500.14 | 1.96237 | 74.48872
147.0184 | 36.957 | -0.3882567 | 93.94401 | 0.646997 | 49713.59 | 1.866721 | 72.85879
147.0184 | 35.956875 | -0.389607 | 90.68319 | 0.6478624 | 47040.42 | 1.995239 | 71.11583
147.0184 | 34.95675 | -0.3859344 | 90.83292 | 0.6482867 | 50578 | 1.966904 | 76.24369
147.0184 | 33.95662 | -0.3842349 | 88.16132 | 0.6487095 | 50786.5 | 2.060759 | 78.49541
147.0184 | 32.9565 | -0.3818658 | 85.74463 | 0.6480045 | 45703.74 | 2.190782 | 72.48265
147.0184 | 31.95638 | -0.3783749 | 84.61725 | 0.6487494 | 48697.86 | 2.212852 | 77.95532
147.0184 | 30.95625 | -0.3699215 | 77.62185 | 0.6476809 | 41646.57 | 2.609041 | 72.06923
147.0184 | 29.95613 | -0.3737642 | 76.95184 | 0.6468695 | 45329.67 | 2.590597 | 78.67781
147.0184 | 28.956 | -0.3648183 | 84.39305 | 0.6484627 | 46621.09 | 2.239095 | 74.88276
147.0184 | 27.95588 | -0.3670527 | 80.05659 | 0.6481531 | 47056.6 | 2.424241 | 78.95021
147.0184 | 26.95575 | -0.3660254 | 85.11146 | 0.6469943 | 45715.32 | 2.212091 | 72.93947
147.0184 | 25.95563 | -0.3564221 | 91.41016 | 0.6469197 | 45855.82 | 1.976006 | 68.90309
147.0184 | 24.9555 | -0.3597314 | 73.93927 | 0.6484219 | 43237.36 | 2.792647 | 77.76088
147.0184 | 23.95538 | -0.3503769 | 82.16901 | 0.6476154 | 41744.42 | 2.384946 | 68.87191
147.0184 | 22.95525 | -0.352896 | 85.75647 | 0.6477178 | 46595.33 | 2.18105 | 73.83831
147.0184 | 21.95513 | -0.3397397 | 99.41421 | 0.6479876 | 48537.03 | 1.716656 | 67.85751
147.0184 | 20.955 | -0.3368389 | 97.72249 | 0.6472783 | 51981.98 | 1.743023 | 73.65223
147.0184 | 19.95488 | -0.3394029 | 81.46269 | 0.6448834 | 43284.45 | 2.386055 | 71.76694
147.0184 | 18.95475 | -0.3393339 | 93.69479 | 0.6477422 | 49119.15 | 1.880776 | 72.17206
147.0184 | 17.95463 | -0.3412856 | 95.1842 | 0.6472546 | 52747.05 | 1.812544 | 76.40121
147.0184 | 16.9545 | -0.3158669 | 112.94 | 0.6465084 | 46108.59 | 1.406239 | 57.88592
147.0184 | 15.954375 | -0.3463302 | 74.46412 | 0.6470684 | 45154.76 | 2.728227 | 80.55118
147.0184 | 14.95425 | -0.3311694 | 74.19509 | 0.6473091 | 41979.96 | 2.791416 | 75.38764
147.0184 | 13.954125 | -0.3306925 | 81.58675 | 0.6487975 | 47347.5 | 2.354238 | 78.19108
147.0184 | 12.954 | -0.3300756 | 85.42694 | 0.6470829 | 44590.17 | 2.210519 | 70.98985
147.0184 | 11.953875 | -0.3213476 | 85.43599 | 0.6481565 | 44161.49 | 2.218862 | 70.34052
147.0184 | 10.95375 | -0.3280281 | 77.65987 | 0.6475359 | 43496.24 | 2.580565 | 75.06798
147.0184 | 9.953625 | -0.3193965 | 92.61255 | 0.6450423 | 50626.15 | 1.896693 | 75.04987
147.0184 | 8.9535 | -0.3198942 | 91.62862 | 0.6487602 | 51795.63 | 1.934433 | 77.49
147.0184 | 7.953375 | -0.319405 | 82.19183 | 0.6479607 | 46087.29 | 2.336211 | 75.69816
147.0184 | 6.95325 | -0.3323348 | 80.17306 | 0.6474047 | 44821.21 | 2.439589 | 75.23065
147.0184 | 5.953125 | -0.3062169 | 96.83054 | 0.6477636 | 45438.76 | 1.809267 | 65.0642
147.0184 | 4.953 | -0.3080443 | 85.33744 | 0.646631 | 50051.61 | 2.164868 | 79.48717
147.0184 | 3.952875 | -0.3008033 | 87.34958 | 0.6467268 | 43944.81 | 2.139329 | 68.70422
147.0184 | 2.95275 | -0.2989414 | 82.84223 | 0.6480469 | 47013.52 | 2.299141 | 76.66556
147.0184 | 1.952625 | -0.2955714 | 85.93219 | 0.6462354 | 43417.11 | 2.198502 | 68.84655
147.0184 | 0.9525 | -0.2915108 | 83.56156 | 0.6480594 | 45829.16 | 2.279839 | 74.25909
147.0184 | 0 | -0.2917226 | 81.22677 | 0.6485281 | 47985.84 | 2.363073 | 79.50328
148.0185 | 98.96475 | -0.5912928 | 88.61824 | 0.647928 | 49435.74 | 2.050781 | 76.10585
148.0185 | 97.964625 | -0.5826355 | 91.13536 | 0.6471268 | 51034.04 | 1.949765 | 76.69477
148.0185 | 96.9645 | -0.5674367 | 93.68464 | 0.647146 | 45470.02 | 1.904368 | 66.94347
148.0185 | 95.964375 | -0.5677161 | 85.72973 | 0.6494787 | 46604.13 | 2.189096 | 73.89151
148.0185 | 94.96425 | -0.5526486 | 97.38314 | 0.6476502 | 49374.75 | 1.767839 | 70.21737
148.0185 | 93.964125 | -0.552536 | 102.569 | 0.6488456 | 48939.13 | 1.633773 | 66.62963
148.0185 | 92.964 | -0.5440926 | 99.76825 | 0.6485207 | 47814.73 | 1.712743 | 66.67282
148.0185 | 91.963875 | -0.5484732 | 91.88946 | 0.6482137 | 51829.47 | 1.923782 | 77.34976
148.0185 | 90.96375 | -0.5441265 | 85.69662 | 0.6468661 | 45817.88 | 2.187049 | 72.67833
148.0185 | 89.963625 | -0.5042735 | 117.7945 | 0.6486624 | 48150.05 | 1.310104 | 58.26937
148.0185 | 88.9635 | -0.5340457 | 85.37909 | 0.6474236 | 49216.74 | 2.172836 | 78.16483
148.0185 | 87.963375 | -0.5325587 | 89.49423 | 0.6491471 | 47601.83 | 2.037457 | 72.75704
148.0185 | 86.96325 | -0.5274512 | 91.21201 | 0.6487139 | 47442.62 | 1.977136 | 71.36698
148.0185 | 85.963125 | -0.5170003 | 88.56333 | 0.6462385 | 47235.24 | 2.063052 | 72.81592
148.0185 | 84.963 | -0.5150991 | 84.11347 | 0.6471123 | 47390.87 | 2.238099 | 76.27663
148.0185 | 83.96288 | -0.509671 | 88.88949 | 0.6483724 | 48610.84 | 2.048667 | 74.67612
148.0185 | 82.96275 | -0.5050056 | 85.18802 | 0.6479956 | 45414.25 | 2.215935 | 72.4331
148.0185 | 81.96263 | -0.4985555 | 93.10422 | 0.6476982 | 53580.39 | 1.873294 | 79.05839
148.0185 | 80.9625 | -0.4988375 | 95.98378 | 0.6480692 | 56224.58 | 1.774928 | 80.85895
148.0185 | 79.96238 | -0.5004476 | 80.70087 | 0.6473196 | 47006.37 | 2.391213 | 78.3342
148.0185 | 78.96225 | -0.4954662 | 91.21453 | 0.6478802 | 53743.67 | 1.933829 | 80.67521
148.0185 | 77.96213 | -0.4865769 | 90.21885 | 0.6472174 | 51810.78 | 1.976216 | 78.51007
148.0185 | 76.962 | -0.4939057 | 81.86001 | 0.6486128 | 51541.11 | 2.304703 | 84.7189
148.0185 | 75.961875 | -0.4829183 | 94.98925 | 0.6475435 | 47880.67 | 1.847739 | 69.58022
148.0185 | 74.96175 | -0.4891548 | 85.366 | 0.6468033 | 49250.58 | 2.17063 | 78.22021
148.0185 | 73.961625 | -0.4864909 | 88.10792 | 0.6445554 | 52153.26 | 2.038298 | 80.57444
148.0185 | 72.9615 | -0.4855002 | 82.93329 | 0.6473309 | 50510.69 | 2.26183 | 82.14256
148.0185 | 71.961375 | -0.4741571 | 97.79308 | 0.646077 | 50162.13 | 1.74683 | 71.05147
148.0185 | 70.96125 | -0.4762173 | 97.02105 | 0.6456775 | 57931.67 | 1.730935 | 82.55143
148.0185 | 69.961125 | -0.4733775 | 95.18021 | 0.648338 | 46249.65 | 1.855548 | 67.1644
148.0185 | 68.961 | -0.4790396 | 89.74446 | 0.6477204 | 45244.79 | 2.042238 | 69.08339
148.0185 | 67.960875 | -0.4815479 | 77.99513 | 0.6494723 | 45156.08 | 2.55179 | 77.55338
148.0185 | 66.96075 | -0.4751433 | 83.69488 | 0.648107 | 50956.69 | 2.229846 | 82.23753
148.0185 | 65.960625 | -0.4842757 | 62.40496 | 0.6481588 | 44173.11 | 3.592904 | 91.21074
148.0185 | 64.9605 | -0.4637056 | 91.8187 | 0.6461775 | 47957.12 | 1.943971 | 71.69466
148.0185 | 63.960375 | -0.4736289 | 79.43193 | 0.6477244 | 47945.58 | 2.442696 | 80.91559
148.0185 | 62.96025 | -0.4569511 | 81.26759 | 0.6478212 | 39605.46 | 2.45732 | 66.15431
148.0185 | 61.960125 | -0.4566397 | 97.93497 | 0.6473966 | 49231.77 | 1.752117 | 69.68212
148.0185 | 60.96 | -0.4696296 | 87.47964 | 0.6473905 | 46400.93 | 2.114614 | 72.32161
148.0185 | 59.959875 | -0.4649757 | 86.24383 | 0.6479469 | 51248.79 | 2.126098 | 80.65851
148.0185 | 58.95975 | -0.4468498 | 82.69543 | 0.6473375 | 43015.45 | 2.344528 | 70.48207
148.0185 | 57.95963 | -0.4575666 | 91.76609 | 0.6488613 | 53265.81 | 1.921768 | 79.56947
148.0185 | 56.9595 | -0.4489824 | 99.27128 | 0.6473169 | 51722.49 | 1.701709 | 72.32241
148.0185 | 55.95938 | -0.4475344 | 99.38512 | 0.648876 | 52231.91 | 1.700851 | 72.97097
148.0185 | 54.95925 | -0.4505639 | 83.52003 | 0.6487923 | 47243.85 | 2.271202 | 76.51751
148.0185 | 53.95913 | -0.4458298 | 90.01704 | 0.6485454 | 50027.9 | 1.999407 | 76.00352
148.0185 | 52.959 | -0.4466537 | 82.90606 | 0.6483299 | 47181.65 | 2.296006 | 76.88558
148.0185 | 51.95888 | -0.4406325 | 87.9624 | 0.6481447 | 50175.87 | 2.070165 | 77.70761
148.0185 | 50.95875 | -0.4354698 | 88.98193 | 0.6478611 | 47723.06 | 2.050137 | 73.27557
148.0185 | 49.95863 | -0.4334792 | 85.32272 | 0.6470893 | 46366.67 | 2.19791 | 73.79217
148.0185 | 48.9585 | -0.4370702 | 66.38182 | 0.6479908 | 42016.2 | 3.315339 | 82.72553
148.0185 | 47.95838 | -0.4239131 | 83.88432 | 0.6474207 | 43414.25 | 2.288514 | 70.26221
148.0185 | 46.95825 | -0.4250706 | 85.07805 | 0.6479033 | 43882.62 | 2.235365 | 70.15797
148.0185 | 45.958125 | -0.4179093 | 90.81813 | 0.6487153 | 48976.71 | 1.979621 | 73.88771
148.0185 | 44.958 | -0.4122807 | 91.53176 | 0.6465963 | 48913.11 | 1.948428 | 73.28861
148.0185 | 43.957875 | -0.4058659 | 96.3584 | 0.6481307 | 47084.05 | 1.813404 | 67.63463
148.0185 | 42.95775 | -0.4000776 | 96.09158 | 0.6481259 | 45095.79 | 1.83514 | 65.01191
148.0185 | 41.957625 | -0.4054835 | 87.15574 | 0.6473122 | 46628.91 | 2.124678 | 72.89132
148.0185 | 40.9575 | -0.3988028 | 94.38532 | 0.6461718 | 49707.61 | 1.850298 | 72.55541
148.0185 | 39.957375 | -0.3966128 | 88.14401 | 0.6475625 | 48074.59 | 2.076851 | 74.38575
148.0185 | 38.95725 | -0.3822507 | 102.7373 | 0.6462186 | 50483.33 | 1.614299 | 68.5803
148.0185 | 37.957125 | -0.3889765 | 92.30097 | 0.6476812 | 51107.06 | 1.912868 | 75.99414
148.0185 | 36.957 | -0.3800216 | 99.50045 | 0.6453241 | 48625.65 | 1.70563 | 67.90537
148.0185 | 35.956875 | -0.3394843 | 134.5306 | 0.6472006 | 45956.21 | 1.057381 | 49.62694
148.0185 | 34.95675 | -0.384702 | 85.92513 | 0.6458881 | 50243.87 | 2.13764 | 79.32311
148.0185 | 33.95662 | -0.3622511 | 106.1351 | 0.6479183 | 50125.98 | 1.538924 | 66.26019
148.0185 | 32.9565 | -0.3723128 | 83.61389 | 0.646281 | 42174.33 | 2.309433 | 68.51973
148.0185 | 31.95638 | -0.3774375 | 80.39008 | 0.6481074 | 44956.56 | 2.431021 | 75.28823
148.0185 | 30.95625 | -0.3751341 | 76.49279 | 0.6478743 | 46148.76 | 2.609522 | 80.45661
148.0185 | 29.95613 | -0.3714588 | 78.41696 | 0.6473621 | 44699.22 | 2.526097 | 76.42887
148.0185 | 28.956 | -0.3710765 | 86.4286 | 0.6475145 | 48846.77 | 2.135206 | 76.80377
148.0185 | 27.95588 | -0.3659641 | 89.70015 | 0.6482035 | 48555.44 | 2.019557 | 74.02573
148.0185 | 26.95575 | -0.3535884 | 95.03241 | 0.6479613 | 47288.85 | 1.851716 | 68.71865
148.0185 | 25.95563 | -0.3599353 | 83.31111 | 0.6467488 | 46103.99 | 2.282286 | 74.86049
148.0185 | 24.9555 | -0.3588624 | 81.96478 | 0.6471027 | 49254.23 | 2.312787 | 80.92293
148.0185 | 23.95538 | -0.3450847 | 85.20382 | 0.6497571 | 42302.66 | 2.25509 | 67.6818
148.0185 | 22.95525 | -0.3487698 | 90.98708 | 0.6461309 | 46110.32 | 1.985644 | 69.53623
148.0185 | 21.95513 | -0.3507938 | 88.29346 | 0.6494089 | 46356.77 | 2.092216 | 71.71852
148.0185 | 20.955 | -0.3305981 | 102.8505 | 0.6477843 | 49085.7 | 1.62283 | 66.66143
148.0185 | 19.95488 | -0.341008 | 93.99294 | 0.6483784 | 48142.75 | 1.879855 | 70.58472
148.0185 | 18.95475 | -0.3389951 | 88.47371 | 0.6463537 | 48314.55 | 2.058399 | 74.50151
148.0185 | 17.95463 | -0.3332429 | 87.60727 | 0.647573 | 48214.29 | 2.095711 | 74.9791
148.0185 | 16.9545 | -0.3217235 | 98.81017 | 0.646137 | 49615.42 | 1.721601 | 69.6785
148.0185 | 15.954375 | -0.3330097 | 93.43472 | 0.6481785 | 48548.17 | 1.894215 | 71.52165
148.0185 | 14.95425 | -0.3348044 | 73.27999 | 0.6473426 | 42456.63 | 2.83793 | 76.98407
148.0185 | 13.954125 | -0.3286053 | 92.27083 | 0.6486959 | 52328.58 | 1.910123 | 77.82069
148.0185 | 12.954 | -0.3217736 | 94.43747 | 0.6469935 | 48404.13 | 1.859562 | 70.66442
148.0185 | 11.953875 | -0.3232068 | 85.1741 | 0.6471669 | 45419.02 | 2.213065 | 72.44061
148.0185 | 10.95375 | -0.3203359 | 83.38667 | 0.6480736 | 49135.41 | 2.257162 | 79.59722
148.0185 | 9.953625 | -0.3160943 | 96.43774 | 0.6471637 | 52294.53 | 1.777731 | 74.92083
148.0185 | 8.9535 | -0.3117042 | 96.63225 | 0.6474131 | 49700.42 | 1.78696 | 71.13324
148.0185 | 7.953375 | -0.3073772 | 100.4841 | 0.6479373 | 51254.87 | 1.673443 | 70.94933
148.0185 | 6.95325 | -0.3084417 | 91.78107 | 0.6480475 | 47363.71 | 1.956086 | 70.87296
148.0185 | 5.953125 | -0.311981 | 75.08758 | 0.6492209 | 44148.39 | 2.718119 | 78.32382
148.0185 | 4.953 | -0.3036287 | 82.40237 | 0.6479571 | 43321.56 | 2.356771 | 71.17925
148.0185 | 3.952875 | -0.2998906 | 82.64221 | 0.6477649 | 47780.45 | 2.299419 | 78.0331
148.0185 | 2.95275 | -0.2970691 | 81.36288 | 0.6470928 | 46347.45 | 2.366792 | 76.74526
148.0185 | 1.952625 | -0.293161 | 75.06312 | 0.6451103 | 43993.18 | 2.700537 | 78.02207
148.0185 | 0.9525 | -0.2766612 | 97.22398 | 0.6478207 | 48252.87 | 1.779576 | 68.74944
148.0185 | 0 | -0.2776215 | 92.16436 | 0.6468976 | 47310.67 | 1.939618 | 70.53624
149.0186 | 98.96475 | -0.5829423 | 90.73158 | 0.6479176 | 50755.4 | 1.967892 | 76.57477
149.0186 | 97.964625 | -0.5813994 | 86.7312 | 0.6486009 | 45631.77 | 2.154891 | 71.6892
149.0186 | 96.9645 | -0.571474 | 91.52458 | 0.6474095 | 47478.14 | 1.961614 | 71.20048
149.0186 | 95.964375 | -0.5556061 | 104.574 | 0.6494352 | 54164.72 | 1.56269 | 72.46886
149.0186 | 94.96425 | -0.5633786 | 88.3242 | 0.6463655 | 48842.89 | 2.059934 | 75.40451
149.0186 | 93.964125 | -0.5504043 | 96.53565 | 0.6475431 | 55101.21 | 1.762495 | 78.8566
149.0186 | 92.964 | -0.5425406 | 84.79668 | 0.6473823 | 46535.31 | 2.218875 | 74.43921
149.0186 | 91.963875 | -0.5413917 | 92.60733 | 0.6488583 | 51849.65 | 1.902599 | 76.88234
149.0186 | 90.96375 | -0.5417798 | 84.75495 | 0.6482451 | 53049.43 | 2.172549 | 84.68253
149.0186 | 89.963625 | -0.541348 | 83.62868 | 0.6464005 | 46889.18 | 2.259927 | 75.84902
149.0186 | 88.9635 | -0.5347139 | 82.6207 | 0.6470985 | 46212.33 | 2.312451 | 75.55733
149.0186 | 87.963375 | -0.5282165 | 89.06283 | 0.6485037 | 47541.44 | 2.05102 | 72.9553
149.0186 | 86.96325 | -0.5199507 | 89.86431 | 0.6481368 | 47684.13 | 2.019975 | 72.61688
149.0186 | 85.963125 | -0.515398 | 82.53736 | 0.6462523 | 45621.55 | 2.31838 | 74.67701
149.0186 | 84.963 | -0.5150326 | 87.77642 | 0.648186 | 51204.33 | 2.070004 | 79.41569
149.0186 | 83.96288 | -0.511468 | 89.4801 | 0.64706 | 50274.61 | 2.011099 | 76.73966
149.0186 | 82.96275 | -0.5058881 | 85.93168 | 0.6493352 | 48833.26 | 2.161702 | 77.17464
149.0186 | 81.96263 | -0.5013816 | 95.34196 | 0.6479873 | 51761.98 | 1.815433 | 74.89041
149.0186 | 80.9625 | -0.5006625 | 89.96035 | 0.6478572 | 51424.2 | 1.989774 | 78.1257
149.0186 | 79.96238 | -0.4965865 | 88.61484 | 0.646407 | 48691.22 | 2.050668 | 74.9695
149.0186 | 78.96225 | -0.4885758 | 100.1364 | 0.6465461 | 50058.35 | 1.684518 | 69.50652
149.0186 | 77.96213 | -0.4767469 | 106.6964 | 0.6472733 | 45568.32 | 1.546643 | 60.07972
149.0186 | 76.962 | -0.4937793 | 84.59724 | 0.6461944 | 45523.16 | 2.231677 | 73.00302
149.0186 | 75.961875 | -0.4722506 | 101.1018 | 0.6480251 | 52211.45 | 1.653027 | 71.88684
149.0186 | 74.96175 | -0.4875975 | 83.30293 | 0.6478493 | 49634.08 | 2.255584 | 80.45209
149.0186 | 73.961625 | -0.483879 | 79.53174 | 0.648269 | 48875.49 | 2.43134 | 82.36451
149.0186 | 72.9615 | -0.4809708 | 85.43316 | 0.6476009 | 49050.11 | 2.172726 | 77.86684
149.0186 | 71.961375 | -0.4695827 | 92.02627 | 0.6471352 | 46841.54 | 1.948469 | 69.94601
149.0186 | 70.96125 | -0.4779082 | 79.39257 | 0.6464147 | 50968.14 | 2.410555 | 85.9161
149.0186 | 69.961125 | -0.4742522 | 84.18658 | 0.6472922 | 46182.62 | 2.246926 | 74.33904
149.0186 | 68.961 | -0.4709258 | 93.33114 | 0.6485972 | 50840.91 | 1.884567 | 74.91146
149.0186 | 67.960875 | -0.4738516 | 84.64744 | 0.6479669 | 46169.45 | 2.230772 | 73.98842
149.0186 | 66.96075 | -0.4672444 | 91.76999 | 0.6474692 | 45156.12 | 1.971323 | 67.66717
149.0186 | 65.960625 | -0.471712 | 73.02957 | 0.6466219 | 41459.41 | 2.865622 | 75.48244
149.0186 | 64.9605 | -0.4726336 | 82.64918 | 0.6479654 | 48612.18 | 2.292482 | 79.35267
149.0186 | 63.960375 | -0.4668034 | 80.04293 | 0.6482966 | 45176.76 | 2.445777 | 75.91794
149.0186 | 62.96025 | -0.468977 | 75.25394 | 0.6471672 | 43832.63 | 2.702744 | 77.61738
149.0186 | 61.960125 | -0.4701631 | 83.04185 | 0.6471558 | 45768.04 | 2.29887 | 74.53965
149.0186 | 60.96 | -0.4505769 | 100.7726 | 0.6454324 | 50083.55 | 1.664238 | 69.15968
149.0186 | 59.959875 | -0.4574422 | 82.48722 | 0.6477272 | 49446.88 | 2.291192 | 80.81236
149.0186 | 58.95975 | -0.4500343 | 87.09454 | 0.6476412 | 44805.12 | 2.144613 | 70.1792
149.0186 | 57.95963 | -0.452219 | 82.27985 | 0.6475919 | 45199.77 | 2.339875 | 74.22161
149.0186 | 56.9595 | -0.4456291 | 95.48943 | 0.6462781 | 51693.36 | 1.805887 | 74.67868
149.0186 | 55.95938 | -0.4571549 | 78.07278 | 0.6472824 | 45875.6 | 2.528999 | 78.64567
149.0186 | 54.95925 | -0.4426843 | 92.65785 | 0.6482579 | 49726.95 | 1.911836 | 73.74023
149.0186 | 53.95913 | -0.4373985 | 96.43818 | 0.6478496 | 46704.1 | 1.812608 | 67.05355
149.0186 | 52.959 | -0.4425313 | 88.7667 | 0.6465977 | 48336.04 | 2.048537 | 74.33046
149.0186 | 51.95888 | -0.4331288 | 91.98535 | 0.6496845 | 49692.89 | 1.938997 | 74.15753
149.0186 | 50.95875 | -0.4243319 | 97.07275 | 0.647839 | 53742.37 | 1.754467 | 76.56207
149.0186 | 49.95863 | -0.4230149 | 90.98658 | 0.6476468 | 48599.19 | 1.972689 | 73.20528
149.0186 | 48.9585 | -0.4054444 | 89.52068 | 0.6471686 | 44744.03 | 2.052551 | 68.48328
149.0186 | 47.95838 | -0.4209187 | 85.5503 | 0.6478709 | 46619.41 | 2.189664 | 74.02591
149.0186 | 46.95825 | -0.4212451 | 87.54504 | 0.647148 | 48524.51 | 2.09401 | 75.49015
149.0186 | 45.958125 | -0.4134689 | 86.93192 | 0.6478843 | 48793.45 | 2.117828 | 76.35463
149.0186 | 44.958 | -0.4150068 | 86.61451 | 0.648575 | 49342.76 | 2.128356 | 77.43971
149.0186 | 43.957875 | -0.4069817 | 88.06377 | 0.6468081 | 47766.06 | 2.079357 | 73.9684
149.0186 | 42.95775 | -0.405391 | 89.3719 | 0.6475014 | 48373.96 | 2.029928 | 73.97488
149.0186 | 41.957625 | -0.4021288 | 88.33959 | 0.6472561 | 48094.88 | 2.068356 | 74.27502
149.0186 | 40.9575 | -0.3879785 | 94.53292 | 0.6460959 | 51021.56 | 1.837814 | 74.34515
149.0186 | 39.957375 | -0.3929891 | 90.81142 | 0.6478751 | 45733 | 2.00108 | 69.11534
149.0186 | 38.95725 | -0.3933597 | 86.0699 | 0.6495543 | 48071.21 | 2.163343 | 75.89982
149.0186 | 37.957125 | -0.3866178 | 82.73041 | 0.6467788 | 43751.09 | 2.332136 | 71.60048
149.0186 | 36.957 | -0.3828155 | 88.30015 | 0.6486875 | 49113.75 | 2.067508 | 75.85652
149.0186 | 35.956875 | -0.2841342 | 185.4113 | 0.6464748 | 49462.82 | 0.6108318 | 40.27214
149.0186 | 34.95675 | -0.3784348 | 93.48879 | 0.64723 | 54651.46 | 1.854227 | 80.34869
149.0186 | 33.95662 | -0.3745661 | 91.11564 | 0.6475511 | 48930.92 | 1.965673 | 73.60561
149.0186 | 32.9565 | -0.3759366 | 76.6126 | 0.6476098 | 44094.9 | 2.627759 | 76.91654
149.0186 | 31.95638 | -0.3756637 | 73.88958 | 0.647193 | 43527.01 | 2.784664 | 78.28028
149.0186 | 30.95625 | -0.3573823 | 92.68912 | 0.6467694 | 44579.43 | 1.942598 | 66.26666
149.0186 | 29.95613 | -0.3711201 | 83.69844 | 0.6480403 | 50736.2 | 2.231134 | 81.88379
149.0186 | 28.956 | -0.3650326 | 87.05965 | 0.6478552 | 46896.46 | 2.128194 | 73.37099
149.0186 | 27.95588 | -0.364277 | 88.23879 | 0.6471457 | 45059.97 | 2.096814 | 69.7897
149.0186 | 26.95575 | -0.3563466 | 88.74884 | 0.6482256 | 51418.78 | 2.033593 | 79.01302
149.0186 | 25.95563 | -0.3589901 | 79.60585 | 0.6489644 | 48436.54 | 2.435209 | 81.58971
149.0186 | 24.9555 | -0.3558938 | 81.05056 | 0.647154 | 46853.49 | 2.376074 | 77.8051
149.0186 | 23.95538 | -0.3599594 | 72.45805 | 0.6488721 | 43215.69 | 2.883849 | 79.04383
149.0186 | 22.95525 | -0.3379645 | 98.21975 | 0.6485391 | 46127.15 | 1.766547 | 65.23661
149.0186 | 21.95513 | -0.3467341 | 85.1701 | 0.6509457 | 46761.77 | 2.216117 | 74.558
149.0186 | 20.955 | -0.3372792 | 84.58807 | 0.6476928 | 45346.55 | 2.23997 | 72.75425
149.0186 | 19.95488 | -0.3222479 | 96.95113 | 0.6478343 | 47629.35 | 1.791416 | 68.04241
149.0186 | 18.95475 | -0.3378584 | 90.69026 | 0.6471345 | 51861.02 | 1.959636 | 78.24217
149.0186 | 17.95463 | -0.3321667 | 92.93575 | 0.6464204 | 48962.95 | 1.90147 | 72.42777
149.0186 | 16.9545 | -0.3316345 | 92.01678 | 0.6479911 | 52032.91 | 1.917668 | 77.55759
149.0186 | 15.954375 | -0.2930112 | 116.2052 | 0.64711 | 45677.95 | 1.345904 | 55.9783
149.0186 | 14.95425 | -0.3307818 | 73.09223 | 0.6487211 | 43657.95 | 2.837802 | 79.23544
149.0186 | 13.954125 | -0.3195795 | 93.25728 | 0.6478252 | 53123.59 | 1.871361 | 78.28203
149.0186 | 12.954 | -0.3127986 | 94.89771 | 0.6463962 | 54998.31 | 1.807105 | 79.83985
149.0186 | 11.953875 | -0.3253494 | 79.37431 | 0.6479592 | 48841.15 | 2.437693 | 82.43929
149.0186 | 10.95375 | -0.31899 | 86.90448 | 0.6480438 | 43710.13 | 2.16421 | 68.66101
149.0186 | 9.953625 | -0.3182428 | 91.86627 | 0.6473338 | 52543.39 | 1.917362 | 78.41174
149.0186 | 8.9535 | -0.3141171 | 88.03113 | 0.6474904 | 47279.37 | 2.087032 | 73.26487
149.0186 | 7.953375 | -0.3134553 | 89.53027 | 0.6478468 | 49986.71 | 2.01415 | 76.28036
149.0186 | 6.95325 | -0.3035746 | 94.4411 | 0.647869 | 50041.13 | 1.852214 | 73.01429
149.0186 | 5.953125 | -0.3056248 | 81.03168 | 0.647824 | 45410.58 | 2.394933 | 75.51374
149.0186 | 4.953 | -0.2863844 | 92.6326 | 0.6468125 | 45813.89 | 1.934908 | 68.07534
149.0186 | 3.952875 | -0.291688 | 83.80921 | 0.647932 | 43408.8 | 2.293982 | 70.3127
149.0186 | 2.95275 | -0.2927447 | 75.35261 | 0.6476229 | 41820.22 | 2.72935 | 74.16178
149.0186 | 1.952625 | -0.2902268 | 68.13932 | 0.6467677 | 41991.2 | 3.178624 | 80.89864
149.0186 | 0.9525 | -0.2671554 | 99.56116 | 0.6477398 | 48172.77 | 1.713942 | 67.2724
149.0186 | 0 | -0.2752657 | 89.52674 | 0.647192 | 47314.87 | 2.031269 | 72.28702
150.0187 | 98.96475 | -0.579019 | 88.2744 | 0.6472509 | 49132.58 | 2.062931 | 75.88773
150.0187 | 97.964625 | -0.5777484 | 87.92299 | 0.6467419 | 49505.82 | 2.071152 | 76.70241
150.0187 | 96.9645 | -0.5415597 | 112.4381 | 0.6466725 | 45366.77 | 1.420366 | 57.1969
150.0187 | 95.964375 | -0.5581553 | 98.8685 | 0.6469695 | 50518.19 | 1.717742 | 70.89886
150.0187 | 94.96425 | -0.5533091 | 94.00848 | 0.646391 | 48947.31 | 1.867443 | 71.70926
150.0187 | 93.964125 | -0.5525327 | 76.22334 | 0.6475716 | 42993.77 | 2.663541 | 75.40495
150.0187 | 92.964 | -0.5304452 | 100.3146 | 0.6490752 | 47290.59 | 1.70265 | 65.65923
150.0187 | 91.963875 | -0.5395055 | 87.35012 | 0.6482369 | 53543.21 | 2.070617 | 83.34294
150.0187 | 90.96375 | -0.5337265 | 92.91393 | 0.6476876 | 53074.89 | 1.881975 | 78.45198
150.0187 | 89.963625 | -0.533281 | 85.59259 | 0.6489548 | 47276.77 | 2.186538 | 75.02018
150.0187 | 88.9635 | -0.530879 | 75.85491 | 0.6494233 | 44108.74 | 2.677379 | 77.60275
150.0187 | 87.963375 | -0.5164473 | 84.15141 | 0.6467809 | 43574.88 | 2.272661 | 70.31561
150.0187 | 86.96325 | -0.5173435 | 92.03641 | 0.6464594 | 50085.87 | 1.923586 | 74.66578
150.0187 | 85.963125 | -0.5086165 | 92.53257 | 0.6492108 | 47365.06 | 1.93518 | 70.40225
150.0187 | 84.963 | -0.5144458 | 86.90374 | 0.6470414 | 48099.31 | 2.121102 | 75.3049
150.0187 | 83.96288 | -0.5083853 | 85.03756 | 0.6467767 | 47377.17 | 2.19914 | 75.5591
150.0187 | 82.96275 | -0.4984474 | 89.4599 | 0.6479901 | 51167.65 | 2.009272 | 78.10654
150.0187 | 81.96263 | -0.5019984 | 88.8643 | 0.6478686 | 54375.28 | 2.010071 | 83.42098
150.0187 | 80.9625 | -0.499836 | 90.68261 | 0.6475758 | 52050.54 | 1.960297 | 78.53507
150.0187 | 79.96238 | -0.4962283 | 85.96268 | 0.6477344 | 47150.88 | 2.168106 | 74.54267
150.0187 | 78.96225 | -0.4857314 | 97.24943 | 0.6480153 | 54392.67 | 1.746959 | 77.36766
150.0187 | 77.96213 | -0.4911714 | 88.94214 | 0.6480587 | 49787.79 | 2.037134 | 76.40509
150.0187 | 76.962 | -0.4799358 | 96.48891 | 0.6454337 | 53666.83 | 1.763979 | 76.82197
150.0187 | 75.961875 | -0.4771618 | 92.83054 | 0.6470876 | 50973.47 | 1.894593 | 75.42902
150.0187 | 74.96175 | -0.4824943 | 93.62836 | 0.6479961 | 50829.42 | 1.873243 | 74.68892
150.0187 | 73.961625 | -0.4713283 | 88.277 | 0.6475484 | 50869.22 | 2.051697 | 78.52239
150.0187 | 72.9615 | -0.4754162 | 87.5429 | 0.6481746 | 48356.02 | 2.099311 | 75.24715
150.0187 | 71.961375 | -0.4497751 | 95.6925 | 0.6459625 | 44196.96 | 1.84677 | 63.96407
150.0187 | 70.96125 | -0.4653679 | 97.68343 | 0.6489722 | 49096.5 | 1.765011 | 69.65977
150.0187 | 69.961125 | -0.4738223 | 89.06561 | 0.6480141 | 48628.77 | 2.040876 | 74.57539
150.0187 | 68.961 | -0.4749837 | 83.17253 | 0.6470702 | 47530.62 | 2.276094 | 77.21545
150.0187 | 67.960875 | -0.4761437 | 73.59958 | 0.6475909 | 43881.9 | 2.798415 | 79.15022
150.0187 | 66.96075 | -0.4219121 | 137.249 | 0.6476764 | 49844.98 | 1.01359 | 52.83533
150.0187 | 65.960625 | -0.4674678 | 79.94597 | 0.6467325 | 45796.82 | 2.436362 | 76.97734
150.0187 | 64.9605 | -0.4602782 | 90.19024 | 0.6474879 | 44482.81 | 2.032006 | 67.67595
150.0187 | 63.960375 | -0.4691919 | 75.33059 | 0.646684 | 45196.28 | 2.677693 | 79.84882
150.0187 | 62.96025 | -0.4480138 | 106.9546 | 0.6473789 | 51733.75 | 1.511844 | 67.91024
150.0187 | 61.960125 | -0.4388738 | 112.6735 | 0.6484302 | 48088.76 | 1.407656 | 60.45345
150.0187 | 60.96 | -0.4452559 | 103.6386 | 0.6484147 | 52130.83 | 1.590778 | 70.28937
150.0187 | 59.959875 | -0.4611738 | 75.86142 | 0.648352 | 45416.49 | 2.654445 | 79.78116
150.0187 | 58.95975 | -0.4501209 | 69.80557 | 0.6464891 | 43167.55 | 3.040429 | 81.39011
150.0187 | 57.95963 | -0.4482398 | 69.34877 | 0.6489886 | 43750.44 | 3.075715 | 82.91916
150.0187 | 56.9595 | -0.4479858 | 79.15823 | 0.6487574 | 51075.16 | 2.430928 | 86.33539
150.0187 | 55.95938 | -0.4474491 | 80.48868 | 0.6464841 | 45973.71 | 2.407955 | 76.82729
150.0187 | 54.95925 | -0.4407843 | 93.94732 | 0.6489315 | 56555.63 | 1.836531 | 82.82411
150.0187 | 53.95913 | -0.42396 | 107.9274 | 0.6468334 | 50471.54 | 1.493891 | 65.75892
150.0187 | 52.959 | -0.4365257 | 86.1216 | 0.6480887 | 47830.38 | 2.157538 | 75.47472
150.0187 | 51.95888 | -0.4192023 | 101.2172 | 0.64651 | 45378.9 | 1.682225 | 62.57544
150.0187 | 50.95875 | -0.424999 | 92.62082 | 0.6471818 | 51798.28 | 1.896772 | 76.78076
150.0187 | 49.95863 | -0.3979456 | 112.8356 | 0.6475058 | 48025.76 | 1.402362 | 60.29495
150.0187 | 48.9585 | -0.4224827 | 79.31942 | 0.6482593 | 42463.18 | 2.513955 | 72.10078
150.0187 | 47.95838 | -0.4238857 | 74.33863 | 0.6464204 | 44759.42 | 2.737306 | 79.9779
150.0187 | 46.95825 | -0.414018 | 89.51676 | 0.6460341 | 47229.05 | 2.027999 | 72.15375
150.0187 | 45.958125 | -0.4083431 | 90.14589 | 0.6473269 | 49148.87 | 1.996567 | 74.59088
150.0187 | 44.958 | -0.4096185 | 88.53353 | 0.6462555 | 50305.97 | 2.041522 | 77.46442
150.0187 | 43.957875 | -0.3991507 | 96.19529 | 0.6467138 | 52126.24 | 1.78422 | 74.83626
150.0187 | 42.95775 | -0.4038778 | 88.0535 | 0.6473407 | 53822.24 | 2.040129 | 83.20561
150.0187 | 41.957625 | -0.3981931 | 93.09999 | 0.6475328 | 49102.29 | 1.899105 | 72.53319
150.0187 | 40.9575 | -0.3947062 | 90.88544 | 0.6471607 | 54414.54 | 1.938541 | 81.9177
150.0187 | 39.957375 | -0.3969672 | 81.89172 | 0.6478646 | 50921.83 | 2.305159 | 83.68042
150.0187 | 38.95725 | -0.3939669 | 81.97493 | 0.6477631 | 47983.7 | 2.326565 | 78.88639
150.0187 | 37.957125 | -0.380374 | 93.64656 | 0.6467956 | 50144.9 | 1.872732 | 73.67443
150.0187 | 36.957 | -0.3744866 | 93.58766 | 0.6470708 | 46114.6 | 1.902426 | 67.9216
150.0187 | 35.956875 | -0.3772427 | 91.11582 | 0.6474596 | 51760.02 | 1.947128 | 77.78916
150.0187 | 34.95675 | -0.3776987 | 87.48253 | 0.6477774 | 47711.43 | 2.105148 | 74.30753
150.0187 | 33.95662 | -0.3780524 | 80.3031 | 0.6483489 | 43422.5 | 2.454319 | 72.8969
150.0187 | 32.9565 | -0.3760109 | 75.92218 | 0.6481504 | 42325.48 | 2.692674 | 74.54714
150.0187 | 31.95638 | -0.3719539 | 80.22337 | 0.6464972 | 46278.68 | 2.417116 | 77.5319
150.0187 | 30.95625 | -0.3723448 | 79.39177 | 0.6483174 | 46817.26 | 2.458917 | 79.10965
150.0187 | 29.95613 | -0.3593008 | 92.45791 | 0.6468613 | 46793.56 | 1.933529 | 69.59899
150.0187 | 28.956 | -0.3631722 | 86.38649 | 0.647598 | 48666.69 | 2.138568 | 76.55917
150.0187 | 27.95588 | -0.3588676 | 88.41916 | 0.6470853 | 49070.24 | 2.057501 | 75.68779
150.0187 | 26.95575 | -0.358706 | 80.21146 | 0.6473809 | 46183.65 | 2.422654 | 77.39923
150.0187 | 25.95563 | -0.3583849 | 82.8978 | 0.6476044 | 47453.7 | 2.290764 | 77.31337
150.0187 | 24.9555 | -0.3549258 | 84.24529 | 0.6493107 | 46532.28 | 2.24955 | 74.86421
150.0187 | 23.95538 | -0.354892 | 73.07479 | 0.6481467 | 42250.41 | 2.858004 | 76.82175
150.0187 | 22.95525 | -0.3386016 | 96.19816 | 0.6474548 | 46169.54 | 1.822109 | 66.44327
150.0187 | 21.95513 | -0.3426887 | 88.06593 | 0.6479888 | 43001.98 | 2.126126 | 66.84509
150.0187 | 20.955 | -0.3421871 | 80.61951 | 0.6470663 | 48778.02 | 2.376704 | 81.2676
150.0187 | 19.95488 | -0.3209293 | 111.7135 | 0.647978 | 51720.36 | 1.411598 | 65.42617
150.0187 | 18.95475 | -0.3254386 | 102.3272 | 0.6469669 | 51065.21 | 1.623995 | 69.60249
150.0187 | 17.95463 | -0.3103641 | 78.72203 | 0.6445393 | 38246.62 | 2.589881 | 65.72648
150.0187 | 16.9545 | -0.3281246 | 93.48077 | 0.647853 | 51678.42 | 1.872466 | 76.01954
150.0187 | 15.954375 | -0.3297362 | 90.86714 | 0.6492283 | 52303.74 | 1.958361 | 78.79603
150.0187 | 14.95425 | -0.3223944 | 86.02889 | 0.6486444 | 45602.24 | 2.182972 | 72.1345
150.0187 | 13.954125 | -0.3247214 | 87.88804 | 0.647451 | 49213.42 | 2.077248 | 76.29167
150.0187 | 12.954 | -0.3205111 | 81.74945 | 0.6490732 | 46088.24 | 2.360727 | 76.05488
150.0187 | 11.953875 | -0.3179236 | 81.76848 | 0.6465597 | 44689.45 | 2.363669 | 73.78583
150.0187 | 10.95375 | -0.315435 | 86.81131 | 0.6478725 | 45987.46 | 2.145699 | 72.16508
150.0187 | 9.953625 | -0.3094514 | 90.70002 | 0.6478051 | 49711.88 | 1.975393 | 75.04716
150.0187 | 8.9535 | -0.3098319 | 92.82914 | 0.6485961 | 52856.98 | 1.888911 | 78.20139
150.0187 | 7.953375 | -0.304073 | 95.41845 | 0.6478974 | 50497.33 | 1.819894 | 73.03395
150.0187 | 6.95325 | -0.3058723 | 89.9673 | 0.6484905 | 48910.07 | 2.008679 | 74.37187
150.0187 | 5.953125 | -0.3002085 | 94.23839 | 0.6462495 | 50259.04 | 1.85179 | 73.44393
150.0187 | 4.953 | -0.297632 | 83.4917 | 0.647209 | 46964.08 | 2.268376 | 76.08023
150.0187 | 3.952875 | -0.297103 | 74.39007 | 0.6482223 | 45573.87 | 2.732765 | 81.35191
150.0187 | 2.95275 | -0.2926053 | 76.82667 | 0.6478609 | 45052.44 | 2.605389 | 78.33562
150.0187 | 1.952625 | -0.2828333 | 76.76007 | 0.6469441 | 42835.67 | 2.633803 | 74.69589
150.0187 | 0.9525 | -0.2736572 | 93.29567 | 0.6464363 | 47777.91 | 1.897852 | 70.48357
150.0187 | 0 | -0.2725907 | 89.70616 | 0.6477318 | 45279.76 | 2.043358 | 69.15988
151.0189 | 98.96475 | -0.5706163 | 97.99992 | 0.6477899 | 54082.61 | 1.726736 | 76.42928
151.0189 | 97.964625 | -0.5709204 | 91.28556 | 0.6470085 | 54921.72 | 1.922143 | 82.37386
151.0189 | 96.9645 | -0.5614091 | 91.92608 | 0.6464417 | 48063.1 | 1.940592 | 71.78154
151.0189 | 95.964375 | -0.5541714 | 98.45725 | 0.6472214 | 54748.51 | 1.709445 | 77.05912
151.0189 | 94.96425 | -0.5450233 | 96.2336 | 0.6471475 | 51494.91 | 1.787813 | 73.91873
151.0189 | 93.964125 | -0.5454486 | 86.32522 | 0.6486248 | 47394.75 | 2.155353 | 74.66436
151.0189 | 92.964 | -0.539755 | 93.32722 | 0.6469751 | 49142.19 | 1.889682 | 72.43675
151.0189 | 91.963875 | -0.5316182 | 96.9754 | 0.6470176 | 53881.22 | 1.754018 | 76.8162
151.0189 | 90.96375 | -0.5348598 | 86.70177 | 0.6473552 | 47460.65 | 2.135245 | 74.47918
151.0189 | 89.963625 | -0.5322663 | 81.28516 | 0.6483594 | 48860.7 | 2.351604 | 80.86455
151.0189 | 88.9635 | -0.5291003 | 79.35742 | 0.649466 | 47021.75 | 2.463633 | 79.48777
151.0189 | 87.963375 | -0.516631 | 87.05286 | 0.6487353 | 48635.34 | 2.117746 | 76.03402
151.0189 | 86.96325 | -0.5116823 | 97.0474 | 0.6498606 | 49855.76 | 1.781796 | 71.11705
151.0189 | 85.963125 | -0.5075627 | 96.27472 | 0.6475306 | 50753.05 | 1.791868 | 72.84465
151.0189 | 84.963 | -0.4931169 | 99.02115 | 0.6488366 | 49460.24 | 1.724937 | 69.36339
151.0189 | 83.96288 | -0.4980729 | 93.4467 | 0.6477101 | 45396.43 | 1.914589 | 66.98775
151.0189 | 82.96275 | -0.5026621 | 89.69754 | 0.6479645 | 54095.55 | 1.983149 | 82.34965
151.0189 | 81.96263 | -0.5005968 | 91.20696 | 0.6477651 | 49672.71 | 1.958351 | 74.63889
151.0189 | 80.9625 | -0.4793216 | 98.87021 | 0.6474274 | 47470.75 | 1.7362 | 66.70296
151.0189 | 79.96238 | -0.4931846 | 87.09892 | 0.6472673 | 47720.07 | 2.117606 | 74.5887
151.0189 | 78.96225 | -0.4901299 | 83.74808 | 0.6487921 | 48298.36 | 2.252187 | 78.00053
151.0189 | 77.96213 | -0.4805852 | 93.62457 | 0.6485036 | 52165.48 | 1.867388 | 76.63561
151.0189 | 76.962 | -0.4785784 | 90.39604 | 0.6492246 | 50561.85 | 1.985223 | 76.53828
151.0189 | 75.961875 | -0.4710352 | 99.27841 | 0.6489269 | 50262.99 | 1.713827 | 70.31717
151.0189 | 74.96175 | -0.4750684 | 95.1352 | 0.6476513 | 50259.45 | 1.829 | 72.87499
151.0189 | 73.961625 | -0.468506 | 97.59328 | 0.648153 | 52081.27 | 1.748873 | 73.88196
151.0189 | 72.9615 | -0.4668972 | 96.17051 | 0.6471965 | 47893.9 | 1.810751 | 68.87401
151.0189 | 71.961375 | -0.4715876 | 90.8338 | 0.6491154 | 52309.07 | 1.959054 | 78.82703
151.0189 | 70.96125 | -0.4392699 | 118.3861 | 0.6470261 | 50582.02 | 1.287162 | 60.89574
151.0189 | 69.961125 | -0.4698713 | 83.81966 | 0.6482032 | 52742.81 | 2.211945 | 84.97799
151.0189 | 68.961 | -0.4690564 | 79.1331 | 0.6463213 | 46502.75 | 2.465551 | 78.78256
151.0189 | 67.960875 | -0.466694 | 88.2481 | 0.6486015 | 49256.49 | 2.06804 | 76.10898
151.0189 | 66.96075 | -0.4647145 | 88.96246 | 0.6473829 | 50001.86 | 2.032433 | 76.70561
151.0189 | 65.960625 | -0.4693176 | 77.34529 | 0.6474371 | 45766.1 | 2.567804 | 79.07868
151.0189 | 64.9605 | -0.4665468 | 78.71417 | 0.6472387 | 47118.21 | 2.483435 | 80.15544
151.0189 | 63.960375 | -0.467645 | 80.40346 | 0.6467536 | 50305.38 | 2.371446 | 83.93882
151.0189 | 62.96025 | -0.462244 | 87.14954 | 0.6483604 | 50385.33 | 2.099584 | 78.63659
151.0189 | 61.960125 | -0.4530937 | 96.2297 | 0.6469484 | 47551.5 | 1.810351 | 68.35526
151.0189 | 60.96 | -0.4559936 | 86.40028 | 0.6473208 | 49249.47 | 2.13242 | 77.44213
151.0189 | 59.959875 | -0.4595187 | 74.30769 | 0.6480409 | 44328.51 | 2.75347 | 79.29372
151.0189 | 58.95975 | -0.4521121 | 79.57753 | 0.6469341 | 46044.76 | 2.452048 | 77.6794
151.0189 | 57.95963 | -0.4356137 | 92.83954 | 0.6468195 | 45712.69 | 1.928886 | 67.80213
151.0189 | 56.9595 | -0.4468498 | 76.47752 | 0.6482237 | 44737.87 | 2.629563 | 78.11118
151.0189 | 55.95938 | -0.442614 | 90.44883 | 0.646338 | 49777.07 | 1.978294 | 75.30329
151.0189 | 54.95925 | -0.4347591 | 98.51948 | 0.6485648 | 53487.97 | 1.717527 | 75.26355
151.0189 | 53.95913 | -0.4261981 | 100.7973 | 0.6477671 | 49819.67 | 1.671883 | 68.8069
151.0189 | 52.959 | -0.428463 | 98.01418 | 0.6473469 | 48750.83 | 1.752473 | 68.96667
151.0189 | 51.95888 | -0.4281158 | 93.52074 | 0.6477104 | 51553.02 | 1.871453 | 75.80859
151.0189 | 50.95875 | -0.4185985 | 98.11467 | 0.6467544 | 48957.11 | 1.746588 | 69.1875
151.0189 | 49.95863 | -0.3413735 | 160.1524 | 0.6469888 | 46997.3 | 0.7877302 | 43.56866
151.0189 | 48.9585 | -0.3922921 | 107.2361 | 0.6470715 | 44426.05 | 1.539892 | 58.36386
151.0189 | 47.95838 | -0.417824 | 79.85678 | 0.6482837 | 47629.1 | 2.428368 | 80.04901
151.0189 | 46.95825 | -0.4127849 | 78.09667 | 0.6476504 | 49550.81 | 2.49076 | 84.73534
151.0189 | 45.958125 | -0.4088479 | 88.71219 | 0.6461652 | 50070.41 | 2.036411 | 76.97697
151.0189 | 44.958 | -0.4052685 | 86.93299 | 0.6466208 | 48750.74 | 2.113251 | 76.27428
151.0189 | 43.957875 | -0.4039 | 87.24805 | 0.6461184 | 48343.25 | 2.102597 | 75.41733
151.0189 | 42.95775 | -0.4015875 | 84.64715 | 0.647843 | 49255.53 | 2.203418 | 78.79373
151.0189 | 41.957625 | -0.3895334 | 87.57657 | 0.6460773 | 46871.13 | 2.101924 | 72.95003
151.0189 | 40.9575 | -0.3921918 | 85.23098 | 0.648164 | 49205.29 | 2.181729 | 78.26894
151.0189 | 39.957375 | -0.3909932 | 89.92782 | 0.6459663 | 45877 | 2.023888 | 69.87782
151.0189 | 38.95725 | -0.3811004 | 92.13922 | 0.647818 | 50339.46 | 1.923327 | 74.98121
151.0189 | 37.957125 | -0.3802639 | 89.37839 | 0.6471503 | 47218.01 | 2.037158 | 72.24302
151.0189 | 36.957 | -0.3766721 | 86.40099 | 0.6468054 | 49433.91 | 2.128986 | 77.71974
151.0189 | 35.956875 | -0.3745081 | 91.11124 | 0.6483838 | 53865.95 | 1.938298 | 80.93976
151.0189 | 34.95675 | -0.3755868 | 85.62097 | 0.6479458 | 45692.28 | 2.195605 | 72.55199
151.0189 | 33.95662 | -0.3740365 | 76.71266 | 0.6469108 | 44410.64 | 2.614879 | 77.34882
151.0189 | 32.9565 | -0.3714484 | 74.32811 | 0.6478602 | 45172.64 | 2.739742 | 80.71539
151.0189 | 31.95638 | -0.3665967 | 80.15955 | 0.6467659 | 46644.58 | 2.417465 | 78.17949
151.0189 | 30.95625 | -0.3670214 | 85.5272 | 0.6473567 | 47003.81 | 2.18512 | 74.62868
151.0189 | 29.95613 | -0.3579725 | 91.61748 | 0.6483912 | 46785.91 | 1.967095 | 70.1403
151.0189 | 28.956 | -0.352352 | 93.67563 | 0.6475282 | 45520.14 | 1.905607 | 67.02415
151.0189 | 27.95588 | -0.3588839 | 83.63612 | 0.6486076 | 46636.81 | 2.271189 | 75.47445
151.0189 | 26.95575 | -0.3555486 | 79.674 | 0.6471909 | 47604.45 | 2.432292 | 80.14677
151.0189 | 25.95563 | -0.3543636 | 81.23151 | 0.6470464 | 49735.75 | 2.340566 | 82.30828
151.0189 | 24.9555 | -0.3486213 | 85.94539 | 0.6486985 | 50900.54 | 2.142948 | 80.35922
151.0189 | 23.95538 | -0.3434125 | 75.27419 | 0.6476918 | 44324.3 | 2.697509 | 78.43758
151.0189 | 22.95525 | -0.3508062 | 80.89175 | 0.6502093 | 45136.68 | 2.415058 | 75.21445
151.0189 | 21.95513 | -0.3318032 | 98.1276 | 0.6472019 | 47705.35 | 1.75499 | 67.45159
151.0189 | 20.955 | -0.3353086 | 92.634 | 0.6470812 | 49288.87 | 1.91137 | 73.1066
151.0189 | 19.95488 | -0.3298001 | 102.0394 | 0.6475927 | 54142.87 | 1.619435 | 73.94576
151.0189 | 18.95475 | -0.3352051 | 87.74797 | 0.6478027 | 48448.47 | 2.08953 | 75.23603
151.0189 | 17.95463 | -0.3079746 | 104.1093 | 0.6476995 | 47476.26 | 1.599616 | 63.85512
151.0189 | 16.9545 | -0.3079935 | 89.18393 | 0.6466902 | 46586.03 | 2.047428 | 71.42874
151.0189 | 15.954375 | -0.3239117 | 94.90896 | 0.6483376 | 50836.71 | 1.83478 | 73.85408
151.0189 | 14.95425 | -0.3231905 | 86.49381 | 0.6484471 | 48558.12 | 2.138601 | 76.32282
151.0189 | 13.954125 | -0.3126891 | 87.99123 | 0.6477127 | 44204.6 | 2.116189 | 68.68189
151.0189 | 12.954 | -0.3044489 | 99.40378 | 0.6482805 | 44087.61 | 1.745947 | 61.80798
151.0189 | 11.953875 | -0.313852 | 82.62113 | 0.648099 | 46511.76 | 2.313766 | 76.04279
151.0189 | 10.95375 | -0.2891467 | 104.5177 | 0.6490178 | 47384.76 | 1.593842 | 63.53384
151.0189 | 9.953625 | -0.297462 | 101.3602 | 0.6459617 | 48277.85 | 1.659905 | 66.38604
151.0189 | 8.9535 | -0.30306 | 95.65362 | 0.6477251 | 50075.62 | 1.814716 | 72.28177
151.0189 | 7.953375 | -0.3000607 | 94.54956 | 0.6473071 | 49913.75 | 1.847771 | 72.75574
151.0189 | 6.95325 | -0.296389 | 95.38469 | 0.6487736 | 48710.24 | 1.83445 | 70.52364
151.0189 | 5.953125 | -0.2963206 | 89.32674 | 0.6482753 | 45938.69 | 2.053523 | 70.3889
151.0189 | 4.953 | -0.2986242 | 78.03546 | 0.6479478 | 43411.26 | 2.56442 | 74.63385
151.0189 | 3.952875 | -0.2915571 | 68.00085 | 0.6461577 | 43359.44 | 3.158836 | 83.50693
151.0189 | 2.95275 | -0.2898418 | 75.03475 | 0.647094 | 44809.59 | 2.70114 | 79.45867
151.0189 | 1.952625 | -0.2694923 | 94.42704 | 0.64723 | 47363.34 | 1.86755 | 69.18883
151.0189 | 0.9525 | -0.276495 | 84.45347 | 0.6463715 | 48140.98 | 2.214573 | 77.18223
151.0189 | 0 | -0.2531647 | 103.9111 | 0.6479045 | 47604.26 | 1.60441 | 64.12889
152.019 | 98.96475 | -0.5760544 | 89.77675 | 0.6473229 | 50345.42 | 2.001218 | 76.63607
152.019 | 97.964625 | -0.5746653 | 87.02607 | 0.6471701 | 50511.9 | 2.098782 | 78.91082
152.019 | 96.9645 | -0.5638612 | 90.16436 | 0.6453059 | 50404.4 | 1.980195 | 76.42666
152.019 | 95.964375 | -0.5569061 | 87.97239 | 0.6469308 | 45857.91 | 2.098941 | 71.16102
152.019 | 94.96425 | -0.552226 | 83.07397 | 0.6481128 | 48480.9 | 2.276133 | 78.80847
152.019 | 93.964125 | -0.5471628 | 82.35688 | 0.6489287 | 47089.12 | 2.323248 | 77.17287
152.019 | 92.964 | -0.5405424 | 88.60874 | 0.6482286 | 47504.09 | 2.06677 | 73.20955
152.019 | 91.963875 | -0.5339922 | 95.85405 | 0.6473328 | 52185.81 | 1.795876 | 75.15134
152.019 | 90.96375 | -0.5296956 | 93.61731 | 0.647528 | 51652.69 | 1.867252 | 75.88577
152.019 | 89.963625 | -0.5171142 | 97.11272 | 0.6484886 | 47401.71 | 1.79023 | 67.63587
152.019 | 88.9635 | -0.5273633 | 83.59138 | 0.6458414 | 50088.74 | 2.231701 | 80.91701
152.019 | 87.963375 | -0.5230835 | 85.41219 | 0.6472303 | 45737.84 | 2.200673 | 72.762
152.019 | 86.96325 | -0.496283 | 109.2174 | 0.6447122 | 50489.66 | 1.460162 | 65.10409
152.019 | 85.963125 | -0.4987848 | 100.5825 | 0.6466624 | 42074.42 | 1.722657 | 58.48776
152.019 | 84.963 | -0.4838445 | 113.1167 | 0.647571 | 48834.6 | 1.393554 | 61.16257
152.019 | 83.96288 | -0.4980273 | 97.58851 | 0.6465134 | 48960.74 | 1.760742 | 69.50524
152.019 | 82.96275 | -0.4881707 | 105.2379 | 0.6486879 | 51276.05 | 1.556917 | 68.25782
152.019 | 81.96263 | -0.4966452 | 88.92853 | 0.6455235 | 48497.47 | 2.037524 | 74.44762
152.019 | 80.9625 | -0.4938405 | 92.89421 | 0.649422 | 49624.19 | 1.908844 | 73.4449
152.019 | 79.96238 | -0.4924454 | 90.50679 | 0.6466535 | 46127.22 | 2.004054 | 69.87658
152.019 | 78.96225 | -0.4764896 | 88.216 | 0.6463521 | 44012.72 | 2.104196 | 68.23395
152.019 | 77.96213 | -0.4877258 | 89.3371 | 0.64746 | 49681.45 | 2.021646 | 75.95615
152.019 | 76.962 | -0.480692 | 91.50389 | 0.6463498 | 49238.28 | 1.946305 | 73.78232
152.019 | 75.961875 | -0.4818058 | 90.07982 | 0.647501 | 51352.09 | 1.984848 | 77.92716
152.019 | 74.96175 | -0.4763456 | 91.02657 | 0.6478592 | 50170.54 | 1.961489 | 75.49998
152.019 | 73.961625 | -0.4756585 | 91.25372 | 0.6477816 | 51684.31 | 1.944117 | 77.58163
152.019 | 72.9615 | -0.4709623 | 95.49029 | 0.6482023 | 51631.8 | 1.812404 | 74.60855
152.019 | 71.961375 | -0.4742503 | 87.27135 | 0.6482658 | 50186.22 | 2.096103 | 78.23882
152.019 | 70.96125 | -0.4715641 | 75.79388 | 0.6477256 | 45689.46 | 2.65152 | 80.29172
152.019 | 69.961125 | -0.4530091 | 100.3226 | 0.6468174 | 50202.74 | 1.679634 | 69.59694
152.019 | 68.961 | -0.4629741 | 74.03288 | 0.6480548 | 44065.86 | 2.773036 | 79.0881
152.019 | 67.960875 | -0.4703963 | 84.51154 | 0.6478116 | 49766.34 | 2.20468 | 79.69993
152.019 | 66.96075 | -0.4676365 | 84.44488 | 0.6481791 | 48712.15 | 2.217437 | 78.1036
152.019 | 65.960625 | -0.4678058 | 81.42827 | 0.6460672 | 47092.65 | 2.351939 | 77.87428
152.019 | 64.9605 | -0.4680227 | 76.20077 | 0.6477277 | 42863.66 | 2.667414 | 75.20915
152.019 | 63.960375 | -0.4639655 | 85.13607 | 0.6473481 | 47098.38 | 2.199922 | 75.06122
152.019 | 62.96025 | -0.4591325 | 84.12671 | 0.6477159 | 46006.87 | 2.252856 | 74.11464
152.019 | 61.960125 | -0.4540089 | 92.15397 | 0.647496 | 50074.18 | 1.923402 | 74.57925
152.019 | 60.96 | -0.4532351 | 85.44785 | 0.647988 | 51736.82 | 2.153498 | 82.04842
152.019 | 59.959875 | -0.4529355 | 75.8059 | 0.6480464 | 43627.67 | 2.679721 | 76.81759
152.019 | 58.95975 | -0.4458636 | 82.09554 | 0.648044 | 46966.19 | 2.332114 | 77.17059
152.019 | 57.95963 | -0.4492266 | 82.00755 | 0.6457634 | 49312.15 | 2.304759 | 80.96417
152.019 | 56.9595 | -0.4312254 | 80.54939 | 0.646748 | 44251 | 2.425456 | 74.01511
152.019 | 55.95938 | -0.4284669 | 100.963 | 0.6476457 | 50092.82 | 1.66577 | 69.08108
152.019 | 54.95925 | -0.4346158 | 94.87268 | 0.6477467 | 53097.04 | 1.821649 | 77.12139
152.019 | 53.95913 | -0.4241255 | 104.0865 | 0.6487754 | 47900.01 | 1.601019 | 64.43352
152.019 | 52.959 | -0.4326402 | 89.09382 | 0.6465843 | 46660.67 | 2.049682 | 71.59938
152.019 | 51.95888 | -0.4304223 | 91.07129 | 0.6475606 | 45582.83 | 1.99214 | 68.72701
152.019 | 50.95875 | -0.4252992 | 90.21797 | 0.6469552 | 48890.84 | 1.994532 | 74.15375
152.019 | 49.95863 | -0.4239196 | 80.95022 | 0.6469528 | 46763.84 | 2.38065 | 77.73843
152.019 | 48.9585 | -0.413377 | 90.87713 | 0.6473672 | 48234.3 | 1.977996 | 72.73857
152.019 | 47.95838 | -0.4181588 | 83.61989 | 0.6469534 | 48589.17 | 2.247448 | 78.53643
152.019 | 46.95825 | -0.407452 | 93.44765 | 0.6477152 | 44564.48 | 1.92108 | 65.80076
152.019 | 45.958125 | -0.4051637 | 90.42397 | 0.6467872 | 49869.31 | 1.980135 | 75.46245
152.019 | 44.958 | -0.4094798 | 82.62153 | 0.6474281 | 49744.25 | 2.281694 | 81.17455
152.019 | 43.957875 | -0.3998978 | 87.19563 | 0.6477428 | 49286.1 | 2.103571 | 76.91224
152.019 | 42.95775 | -0.3979365 | 90.87966 | 0.6470347 | 47371.89 | 1.982985 | 71.46471
152.019 | 41.957625 | -0.3956957 | 89.31468 | 0.6468207 | 47470.91 | 2.036254 | 72.65946
152.019 | 40.9575 | -0.3892019 | 92.83764 | 0.6465357 | 45827.21 | 1.927079 | 67.96502
152.019 | 39.957375 | -0.3926302 | 85.60005 | 0.6475822 | 48616.21 | 2.169555 | 77.0678
152.019 | 38.95725 | -0.3821061 | 99.36628 | 0.6477619 | 48883.21 | 1.715333 | 68.35785
152.019 | 37.957125 | -0.3696961 | 103.2824 | 0.6479611 | 55901.88 | 1.582886 | 75.56999
152.019 | 36.957 | -0.3780993 | 91.81753 | 0.6472579 | 50943.84 | 1.92818 | 76.08507
152.019 | 35.956875 | -0.3423989 | 124.5524 | 0.6475105 | 49061.48 | 1.190824 | 56.56779
152.019 | 34.95675 | -0.3695489 | 86.07955 | 0.6464957 | 48879.36 | 2.144447 | 77.10239
152.019 | 33.95662 | -0.3701378 | 74.87515 | 0.6482493 | 44330.53 | 2.722467 | 78.80243
152.019 | 32.9565 | -0.361756 | 81.50383 | 0.6462312 | 46177.48 | 2.358406 | 76.35228
152.019 | 31.95638 | -0.3576299 | 89.97086 | 0.6462635 | 44816.93 | 2.032347 | 68.29246
152.019 | 30.95625 | -0.3626035 | 90.46428 | 0.6475207 | 48228.56 | 1.992773 | 73.01021
152.019 | 29.95613 | -0.3576514 | 92.19123 | 0.6481965 | 50164.56 | 1.924035 | 74.69338
152.019 | 28.956 | -0.3621286 | 86.09589 | 0.6480564 | 46343.82 | 2.17121 | 73.21376
152.019 | 27.95588 | -0.3554587 | 86.22135 | 0.6500188 | 46746.33 | 2.170515 | 73.76254
152.019 | 26.95575 | -0.3511691 | 83.61315 | 0.6476706 | 42629.01 | 2.310164 | 69.23989
152.019 | 25.95563 | -0.3502838 | 87.5568 | 0.6483415 | 46633.02 | 2.113404 | 72.6293
152.019 | 24.9555 | -0.3567466 | 77.68407 | 0.6468708 | 43887.98 | 2.570964 | 75.68357
152.019 | 23.95538 | -0.3490167 | 80.2167 | 0.6469268 | 49375.54 | 2.388967 | 82.5803
152.019 | 22.95525 | -0.3389945 | 82.4647 | 0.6484685 | 44953.22 | 2.338114 | 73.70497
152.019 | 21.95513 | -0.3422933 | 80.53491 | 0.6477155 | 50173.4 | 2.370822 | 83.62187
152.019 | 20.955 | -0.3322273 | 95.09827 | 0.6481227 | 48878.99 | 1.839973 | 70.93627
152.019 | 19.95488 | -0.327993 | 98.82068 | 0.6486108 | 50519.22 | 1.724085 | 70.94405
152.019 | 18.95475 | -0.3339908 | 92.58191 | 0.6453819 | 47297.68 | 1.920644 | 70.23441
152.019 | 17.95463 | -0.3193053 | 101.5384 | 0.6489982 | 51866.91 | 1.646202 | 71.16533
152.019 | 16.9545 | -0.3204121 | 78.61497 | 0.6441541 | 43130.85 | 2.520602 | 73.66792
152.019 | 15.954375 | -0.3251344 | 94.48234 | 0.6465635 | 50516.79 | 1.84381 | 73.65756
152.019 | 14.95425 | -0.326935 | 87.58732 | 0.6492526 | 50221.01 | 2.087827 | 78.06696
152.019 | 13.954125 | -0.3164578 | 88.71404 | 0.649207 | 44574.6 | 2.09142 | 68.77687
152.019 | 12.954 | -0.3184245 | 68.12857 | 0.6481286 | 41150.73 | 3.204811 | 79.41681
152.019 | 11.953875 | -0.3158246 | 80.17147 | 0.6486289 | 42669.38 | 2.471397 | 71.79483
152.019 | 10.95375 | -0.3098846 | 86.81254 | 0.6478093 | 44897.1 | 2.155372 | 70.51135
152.019 | 9.953625 | -0.3050183 | 95.50462 | 0.6489145 | 49268.82 | 1.827851 | 71.24216
152.019 | 8.9535 | -0.3058007 | 94.79081 | 0.6471028 | 48659.55 | 1.847382 | 70.80738
152.019 | 7.953375 | -0.2998861 | 96.34007 | 0.6451486 | 51429.51 | 1.778694 | 73.73842
152.019 | 6.95325 | -0.3030873 | 87.68951 | 0.6471959 | 49434.3 | 2.081986 | 76.76932
152.019 | 5.953125 | -0.2983864 | 84.88867 | 0.6469763 | 45578.45 | 2.2224 | 72.88801
152.019 | 4.953 | -0.2982574 | 79.06533 | 0.6481832 | 43341.02 | 2.514693 | 73.71289
152.019 | 3.952875 | -0.2909597 | 84.75956 | 0.6480646 | 51527.28 | 2.182379 | 82.27387
152.019 | 2.95275 | -0.2762227 | 76.4871 | 0.6466657 | 41185.58 | 2.671519 | 72.18378
152.019 | 1.952625 | -0.2811994 | 80.2499 | 0.6483229 | 46618.54 | 2.420507 | 78.08443
152.019 | 0.9525 | -0.2761498 | 83.68824 | 0.6477136 | 49861.9 | 2.23715 | 80.50245
152.019 | 0 | -0.2709353 | 80.25232 | 0.6490267 | 44422.48 | 2.447852 | 74.54866
153.019125 | 98.96475 | -0.5436256 | 108.7691 | 0.6486433 | 46796.04 | 1.496788 | 60.66385
153.019125 | 97.964625 | -0.5499901 | 108.4214 | 0.6478586 | 48956.03 | 1.492256 | 63.57337
153.019125 | 96.9645 | -0.5590847 | 84.00988 | 0.6462154 | 47749.69 | 2.235515 | 76.90633
153.019125 | 95.964375 | -0.5598792 | 83.89751 | 0.6478478 | 46780.65 | 2.255684 | 75.49391
153.019125 | 94.96425 | -0.5482811 | 88.81776 | 0.6491444 | 49006.51 | 2.051206 | 75.32984
153.019125 | 93.964125 | -0.5437871 | 87.51513 | 0.6453011 | 47803.23 | 2.093696 | 74.39593
153.019125 | 92.964 | -0.53985 | 87.1165 | 0.6467704 | 53176.08 | 2.076046 | 82.94447
153.019125 | 91.963875 | -0.5341166 | 90.60256 | 0.6474798 | 47234.01 | 1.995175 | 71.44988
153.019125 | 90.96375 | -0.53584 | 83.51675 | 0.6484074 | 52385.29 | 2.227688 | 84.66495
153.019125 | 89.963625 | -0.51523 | 100.9707 | 0.647709 | 54058.79 | 1.647282 | 74.49281
153.019125 | 88.9635 | -0.5193906 | 89.10779 | 0.648824 | 46130.28 | 2.061936 | 70.82486
153.019125 | 87.963375 | -0.5179245 | 88.43783 | 0.6467517 | 44848.53 | 2.089763 | 69.33831
153.019125 | 86.96325 | -0.5131243 | 93.36003 | 0.6465589 | 48039.06 | 1.894445 | 70.81987
153.019125 | 85.963125 | -0.5108303 | 92.98712 | 0.6468057 | 50112.65 | 1.893855 | 74.06654
153.019125 | 84.963 | -0.4959372 | 94.70104 | 0.6480054 | 48408.97 | 1.854752 | 70.51546
153.019125 | 83.96288 | -0.4992928 | 91.42245 | 0.6474903 | 52150.14 | 1.934735 | 78.14887
153.019125 | 82.96275 | -0.4963872 | 89.64032 | 0.6475125 | 50280.1 | 2.007096 | 76.63786
153.019125 | 81.96263 | -0.502354 | 84.4855 | 0.64762 | 49614.53 | 2.20617 | 79.47982
153.019125 | 80.9625 | -0.4962322 | 87.53524 | 0.6475491 | 50073.07 | 2.084393 | 77.86086
153.019125 | 79.96238 | -0.4901787 | 93.2133 | 0.6472753 | 53305.54 | 1.86993 | 78.5739
153.019125 | 78.96225 | -0.4887367 | 90.54355 | 0.6474556 | 47404.18 | 1.995853 | 71.73945
153.019125 | 77.96213 | -0.4882378 | 90.92014 | 0.6476124 | 48405.54 | 1.976191 | 72.96445
153.019125 | 76.962 | -0.4762343 | 99.29361 | 0.6467505 | 50218.6 | 1.707013 | 70.22748
153.019125 | 75.961875 | -0.4760779 | 89.32232 | 0.6471318 | 49862.61 | 2.019716 | 76.23504
153.019125 | 74.96175 | -0.4787165 | 90.57095 | 0.6494144 | 52444.32 | 1.968158 | 79.22406
153.019125 | 73.961625 | -0.4784866 | 82.88523 | 0.6491271 | 49723.6 | 2.277718 | 80.94763
153.019125 | 72.9615 | -0.4554731 | 106.4953 | 0.6465126 | 49920.89 | 1.527719 | 65.79206
153.019125 | 71.961375 | -0.4742385 | 87.57772 | 0.6468844 | 49596.45 | 2.083759 | 77.09487
153.019125 | 70.96125 | -0.4690994 | 84.54717 | 0.6479191 | 46469.64 | 2.231903 | 74.52705
153.019125 | 69.961125 | -0.4586277 | 92.73697 | 0.6476716 | 50349.97 | 1.903368 | 74.58895
153.019125 | 68.961 | -0.4611139 | 99.9277 | 0.6477889 | 46047.94 | 1.716801 | 64.17678
153.019125 | 67.960875 | -0.4646468 | 89.39664 | 0.6474139 | 51974.77 | 2.004254 | 79.36366
153.019125 | 66.96075 | -0.464157 | 83.47298 | 0.6461152 | 45167.31 | 2.282003 | 73.26629
153.019125 | 65.960625 | -0.4610012 | 87.03044 | 0.6486945 | 46726.38 | 2.134032 | 73.14277
153.019125 | 64.9605 | -0.4660811 | 77.45236 | 0.6469492 | 43998.28 | 2.581842 | 76.05474
153.019125 | 63.960375 | -0.4589703 | 93.03765 | 0.6480184 | 48636.23 | 1.905824 | 71.90415
153.019125 | 62.96025 | -0.4465625 | 97.65279 | 0.6475687 | 47738.8 | 1.769519 | 67.77846
153.019125 | 61.960125 | -0.4444977 | 103.8744 | 0.647246 | 51972.13 | 1.58247 | 69.93281
153.019125 | 60.96 | -0.4539679 | 77.49108 | 0.6469818 | 46534.4 | 2.549297 | 80.22611
153.019125 | 59.959875 | -0.4534572 | 72.5831 | 0.6468335 | 42922.26 | 2.86969 | 78.39189
153.019125 | 58.95975 | -0.4451113 | 82.5512 | 0.6480181 | 49539.77 | 2.28888 | 80.91233
153.019125 | 57.95963 | -0.4446397 | 80.09231 | 0.6467534 | 44504.46 | 2.444084 | 74.77492
153.019125 | 56.9595 | -0.4403902 | 83.35069 | 0.6481072 | 46507.51 | 2.282431 | 75.48078
153.019125 | 55.95938 | -0.4406885 | 79.15843 | 0.6470788 | 44823.44 | 2.486737 | 76.03146
153.019125 | 54.95925 | -0.4221778 | 104.4297 | 0.6465913 | 50946.21 | 1.571795 | 68.25205
153.019125 | 53.95913 | -0.4232337 | 101.0281 | 0.6481824 | 53609.91 | 1.649116 | 73.84554
153.019125 | 52.959 | -0.4317706 | 93.46783 | 0.6479358 | 53075.46 | 1.865405 | 78.06475
153.019125 | 51.95888 | -0.4212359 | 98.07391 | 0.6462639 | 48850.48 | 1.74681 | 69.05944
153.019125 | 50.95875 | -0.4225608 | 91.83699 | 0.6478792 | 49607.5 | 1.938165 | 74.1144
153.019125 | 49.95863 | -0.420238 | 83.34175 | 0.6477271 | 50624.88 | 2.245477 | 81.99419
153.019125 | 48.9585 | -0.3993259 | 101.5951 | 0.64804 | 51696.02 | 1.642756 | 70.89152
153.019125 | 47.95838 | -0.4006437 | 97.2451 | 0.6484282 | 44252.97 | 1.807649 | 63.19883
153.019125 | 46.95825 | -0.3967737 | 99.42837 | 0.6456538 | 51039.01 | 1.69583 | 71.26753
153.019125 | 45.958125 | -0.4051063 | 94.75842 | 0.6489864 | 50869.32 | 1.841309 | 74.00588
153.019125 | 44.958 | -0.4055324 | 81.58339 | 0.6462816 | 47136.13 | 2.345528 | 77.82343
153.019125 | 43.957875 | -0.3984009 | 90.20701 | 0.6475531 | 51544.54 | 1.979466 | 78.12362
153.019125 | 42.95775 | -0.3969424 | 84.78349 | 0.6483582 | 48957.6 | 2.202411 | 78.22866
153.019125 | 41.957625 | -0.3965562 | 87.58449 | 0.6477706 | 52817.99 | 2.064875 | 82.03411
153.019125 | 40.9575 | -0.3801552 | 100.4809 | 0.6474063 | 54171.28 | 1.658596 | 74.95206
153.019125 | 39.957375 | -0.380363 | 97.71484 | 0.6472709 | 48116.57 | 1.7645 | 68.26335
153.019125 | 38.95725 | -0.3842792 | 84.4764 | 0.6469233 | 49346.74 | 2.205884 | 79.05858
153.019125 | 37.957125 | -0.3579334 | 108.8281 | 0.6470015 | 50707.78 | 1.473599 | 65.59846
153.019125 | 36.957 | -0.3726079 | 95.23616 | 0.6476947 | 55566.44 | 1.798552 | 80.43542
153.019125 | 35.956875 | -0.3752885 | 88.06167 | 0.6469505 | 51460.58 | 2.053306 | 79.57794
153.019125 | 34.95675 | -0.3701977 | 83.204 | 0.6473487 | 45842.32 | 2.291977 | 74.53735
153.019125 | 33.95662 | -0.3476761 | 100.8709 | 0.6478861 | 45522.67 | 1.694785 | 62.96272
153.019125 | 32.9565 | -0.3677008 | 80.8208 | 0.6483465 | 45515.25 | 2.405845 | 75.85241
153.019125 | 31.95638 | -0.3652697 | 86.79165 | 0.6477297 | 47858.44 | 2.129992 | 75.02601
153.019125 | 30.95625 | -0.3439401 | 109.6284 | 0.6483755 | 49305.77 | 1.465762 | 63.42269
153.019125 | 29.95613 | -0.3589334 | 90.57649 | 0.6478167 | 47617.8 | 1.994431 | 72.03617
153.019125 | 28.956 | -0.3499522 | 94.17625 | 0.6484608 | 47962.15 | 1.875559 | 70.21152
153.019125 | 27.95588 | -0.3423077 | 96.43756 | 0.6471613 | 46927.18 | 1.8089 | 67.35922
153.019125 | 26.95575 | -0.353322 | 81.13269 | 0.6490118 | 44639.85 | 2.4041 | 74.21993
153.019125 | 25.95563 | -0.3485438 | 84.68489 | 0.6472011 | 48177.49 | 2.208226 | 77.07302
153.019125 | 24.9555 | -0.3495288 | 82.54732 | 0.6487186 | 44369.76 | 2.341843 | 72.72861
153.019125 | 23.95538 | -0.3479034 | 85.33606 | 0.6473926 | 52016.79 | 2.153568 | 82.56998
153.019125 | 22.95525 | -0.3404113 | 92.47074 | 0.6480986 | 48453.12 | 1.92575 | 72.00929
153.019125 | 21.95513 | -0.3209157 | 107.3478 | 0.6486612 | 48576.37 | 1.520202 | 63.63228
153.019125 | 20.955 | -0.3323055 | 90.21704 | 0.649608 | 46612.92 | 2.021214 | 70.81208
153.019125 | 19.95488 | -0.3293916 | 96.99602 | 0.6475699 | 48921.65 | 1.781396 | 69.81856
153.019125 | 18.95475 | -0.3289323 | 91.59507 | 0.6485731 | 48372.22 | 1.957007 | 72.47382
153.019125 | 17.95463 | -0.3177613 | 100.997 | 0.6471689 | 49586.12 | 1.66606 | 68.36967
153.019125 | 16.9545 | -0.311353 | 106.1127 | 0.6474793 | 50098.68 | 1.53837 | 66.23298
153.019125 | 15.954375 | -0.3188382 | 96.42361 | 0.6469577 | 52279.34 | 1.777566 | 74.90657
153.019125 | 14.95425 | -0.3110051 | 98.09495 | 0.647519 | 52794.96 | 1.729346 | 74.55658
153.019125 | 13.954125 | -0.3163047 | 90.62317 | 0.648555 | 49485.66 | 1.982222 | 74.77303
153.019125 | 12.954 | -0.3126253 | 69.51699 | 0.6471021 | 41111.43 | 3.101576 | 78.01705
153.019125 | 11.953875 | -0.3140637 | 83.46693 | 0.6462396 | 44595.86 | 2.288669 | 72.38043
153.019125 | 10.95375 | -0.3139028 | 74.23004 | 0.6478553 | 43299.61 | 2.77187 | 77.60578
153.019125 | 9.953625 | -0.2958294 | 99.99654 | 0.6483358 | 50666.88 | 1.690518 | 70.43829
153.019125 | 8.9535 | -0.3049687 | 91.82186 | 0.6470182 | 49658.72 | 1.935326 | 74.19095
153.019125 | 7.953375 | -0.3012502 | 87.40975 | 0.648928 | 48362.63 | 2.107137 | 75.36153
153.019125 | 6.95325 | -0.2994098 | 88.6397 | 0.6476986 | 46029.98 | 2.075641 | 70.97659
153.019125 | 5.953125 | -0.2990457 | 81.83197 | 0.6490537 | 47179.82 | 2.346051 | 77.73132
153.019125 | 4.953 | -0.2890535 | 89.0202 | 0.6478759 | 48796.84 | 2.040758 | 74.85789
153.019125 | 3.952875 | -0.2891414 | 82.78914 | 0.6478172 | 48386.41 | 2.287862 | 78.88031
153.019125 | 2.95275 | -0.2745823 | 77.01047 | 0.6462533 | 41809.81 | 2.631796 | 72.79405
153.019125 | 1.952625 | -0.2777693 | 84.57777 | 0.6477535 | 47500.15 | 2.220671 | 76.10488
153.019125 | 0.9525 | -0.271278 | 94.23325 | 0.6481189 | 51228.97 | 1.852508 | 74.86282
153.019125 | 0 | -0.2618803 | 91.25845 | 0.6474456 | 52759.56 | 1.936445 | 79.17198
154.0192 | 98.96475 | -0.5676249 | 84.43224 | 0.6485036 | 47982.99 | 2.225466 | 76.9769
154.0192 | 97.964625 | -0.569231 | 86.14982 | 0.6489175 | 53574.77 | 2.117705 | 84.36742
154.0192 | 96.9645 | -0.5539688 | 98.43312 | 0.6479706 | 48170.58 | 1.745987 | 67.923
154.0192 | 95.964375 | -0.5410107 | 100.7514 | 0.6462462 | 51843.61 | 1.658621 | 71.57967
154.0192 | 94.96425 | -0.544374 | 93.12142 | 0.6477095 | 47454.84 | 1.910085 | 70.14161
154.0192 | 93.964125 | -0.5048668 | 121.9372 | 0.6470454 | 47494.89 | 1.237178 | 55.79811
154.0192 | 92.964 | -0.5386015 | 88.77202 | 0.6477517 | 46910.7 | 2.063738 | 72.20344
154.0192 | 91.963875 | -0.5335311 | 88.4885 | 0.6467665 | 51201.5 | 2.038975 | 78.86132
154.0192 | 90.96375 | -0.5057865 | 113.0119 | 0.647365 | 52618.45 | 1.380992 | 65.89576
154.0192 | 89.963625 | -0.514227 | 99.25392 | 0.6485167 | 49202.99 | 1.718959 | 68.86931
154.0192 | 88.9635 | -0.5220473 | 81.93321 | 0.6486072 | 45245.6 | 2.359266 | 74.56886
154.0192 | 87.963375 | -0.5150502 | 84.93638 | 0.6479815 | 46883.42 | 2.212475 | 74.88294
154.0192 | 86.96325 | -0.5174471 | 71.16512 | 0.6487784 | 42865.18 | 2.970048 | 79.6119
154.0192 | 85.963125 | -0.5065095 | 90.47265 | 0.646636 | 46467.31 | 2.002498 | 70.3984
154.0192 | 84.963 | -0.5086048 | 87.21049 | 0.6477041 | 48019.97 | 2.112657 | 74.97
154.0192 | 83.96288 | -0.5023599 | 91.3818 | 0.648119 | 45065.58 | 1.987688 | 67.78438
154.0192 | 82.96275 | -0.4915381 | 96.23685 | 0.6485033 | 50800.71 | 1.79583 | 72.94547
154.0192 | 81.96263 | -0.4959424 | 93.34625 | 0.6474128 | 50732.43 | 1.880741 | 74.73198
154.0192 | 80.9625 | -0.4883576 | 98.19496 | 0.6458918 | 49795.2 | 1.736958 | 70.29442
154.0192 | 79.96238 | -0.4967585 | 91.74047 | 0.6475763 | 53432.9 | 1.917279 | 79.82288
154.0192 | 78.96225 | -0.4915661 | 89.63156 | 0.648255 | 51166.63 | 2.004242 | 77.98258
154.0192 | 77.96213 | -0.4471162 | 119.2022 | 0.6478583 | 46158.79 | 1.290881 | 55.33478
154.0192 | 76.962 | -0.4768856 | 80.60106 | 0.6468259 | 41530.75 | 2.457358 | 69.6425
154.0192 | 75.961875 | -0.4639701 | 97.55967 | 0.6462264 | 48233.29 | 1.764931 | 68.50766
154.0192 | 74.96175 | -0.4754924 | 77.14898 | 0.6470372 | 49829.27 | 2.532066 | 86.05664
154.0192 | 73.961625 | -0.456088 | 100.5339 | 0.6477769 | 43951.55 | 1.713942 | 61.03058
154.0192 | 72.9615 | -0.4725548 | 93.472 | 0.6478194 | 53121.05 | 1.864644 | 78.12723
154.0192 | 71.961375 | -0.472844 | 84.12952 | 0.6476681 | 52325.6 | 2.200258 | 84.04816
154.0192 | 70.96125 | -0.4564619 | 91.57986 | 0.6468402 | 43281.55 | 1.991492 | 65.06804
154.0192 | 69.961125 | -0.4636196 | 92.42565 | 0.6480195 | 52785.96 | 1.900245 | 78.3774
154.0192 | 68.961 | -0.4661319 | 89.00678 | 0.6471787 | 47534.53 | 2.048149 | 72.96912
154.0192 | 67.960875 | -0.4523134 | 97.76689 | 0.6480659 | 51396.24 | 1.747215 | 72.81055
154.0192 | 66.96075 | -0.4567478 | 89.59951 | 0.6467589 | 46649.5 | 2.032281 | 71.24547
154.0192 | 65.960625 | -0.4630477 | 78.64845 | 0.6465481 | 48129.45 | 2.472965 | 81.87154
154.0192 | 64.9605 | -0.4627748 | 86.6137 | 0.6473426 | 47242.03 | 2.140412 | 74.20849
154.0192 | 63.960375 | -0.4607804 | 87.49887 | 0.6481256 | 50081.03 | 2.08786 | 77.90648
154.0192 | 62.96025 | -0.4503014 | 97.50471 | 0.6481429 | 49527.33 | 1.765042 | 70.36093
154.0192 | 61.960125 | -0.4488117 | 93.95461 | 0.6465883 | 49900.07 | 1.863881 | 73.11641
154.0192 | 60.96 | -0.4514347 | 84.00311 | 0.6483033 | 47513.05 | 2.246486 | 76.56581
154.0192 | 59.959875 | -0.4458838 | 91.1162 | 0.6480554 | 50544.34 | 1.956755 | 75.99264
154.0192 | 58.95975 | -0.443961 | 82.76431 | 0.6471156 | 45845.42 | 2.309934 | 74.86957
154.0192 | 57.95963 | -0.4358782 | 85.12965 | 0.6468495 | 47641.43 | 2.193451 | 75.90115
154.0192 | 56.9595 | -0.4232122 | 97.67232 | 0.6480883 | 48370.67 | 1.766791 | 68.64889
154.0192 | 55.95938 | -0.4305519 | 86.96049 | 0.6477403 | 46166.23 | 2.137838 | 72.33092
154.0192 | 54.95925 | -0.4347402 | 88.65357 | 0.6474636 | 48883.35 | 2.051789 | 75.24283
154.0192 | 53.95913 | -0.437676 | 82.30726 | 0.6468186 | 46338.74 | 2.323689 | 75.99399
154.0192 | 52.959 | -0.4280187 | 93.49574 | 0.6472819 | 50888.59 | 1.874663 | 74.85671
154.0192 | 51.95888 | -0.4082714 | 109.0959 | 0.6462497 | 52842.09 | 1.457584 | 68.18538
154.0192 | 50.95875 | -0.4081522 | 107.0171 | 0.6463908 | 52504.03 | 1.50472 | 68.87086
154.0192 | 49.95863 | -0.4199736 | 81.80314 | 0.6477879 | 51452.15 | 2.304415 | 84.6133
154.0192 | 48.9585 | -0.4093378 | 86.7802 | 0.6490342 | 47071.59 | 2.142051 | 73.84882
154.0192 | 47.95838 | -0.4099397 | 87.55901 | 0.6463655 | 46843.4 | 2.103926 | 72.92358
154.0192 | 46.95825 | -0.4063994 | 85.82172 | 0.6484338 | 48237.3 | 2.16729 | 76.32644
154.0192 | 45.958125 | -0.4041892 | 85.16616 | 0.6474269 | 48418.19 | 2.187766 | 77.08585
154.0192 | 44.958 | -0.3970421 | 93.77554 | 0.647056 | 50050.59 | 1.870134 | 73.45565
154.0192 | 43.957875 | -0.3955087 | 93.84609 | 0.6470879 | 44954.07 | 1.902911 | 66.11194
154.0192 | 42.95775 | -0.3805167 | 101.9273 | 0.6465136 | 47272.16 | 1.652354 | 64.73065
154.0192 | 41.957625 | -0.3955817 | 88.53377 | 0.6479696 | 46428.5 | 2.077235 | 71.6467
154.0192 | 40.9575 | -0.3912518 | 89.50023 | 0.6479389 | 45620.48 | 2.04866 | 69.79965
154.0192 | 39.957375 | -0.32849 | 128.975 | 0.6468735 | 42926.19 | 1.143925 | 48.1621
154.0192 | 38.95725 | -0.3468038 | 100.8378 | 0.6474565 | 42247.3 | 1.716832 | 58.59862
154.0192 | 37.957125 | -0.3784635 | 90.13934 | 0.6488866 | 53649.56 | 1.973869 | 81.34905
154.0192 | 36.957 | -0.3651108 | 101.8151 | 0.6478719 | 46854.68 | 1.661689 | 64.24425
154.0192 | 35.956875 | -0.3607293 | 106.2961 | 0.6482435 | 50770.87 | 1.533241 | 67.01755
154.0192 | 34.95675 | -0.3637142 | 85.44302 | 0.6465253 | 46008.31 | 2.194068 | 73.14745
154.0192 | 33.95662 | -0.3686512 | 79.25008 | 0.647552 | 45031.7 | 2.482046 | 76.30329
154.0192 | 32.9565 | -0.3661368 | 80.3056 | 0.6485875 | 45660.3 | 2.429334 | 76.4944
154.0192 | 31.95638 | -0.3649707 | 86.81958 | 0.6485791 | 50849.62 | 2.109499 | 79.60356
154.0192 | 30.95625 | -0.3603541 | 90.15177 | 0.6459624 | 50133.39 | 1.984762 | 76.03826
154.0192 | 29.95613 | -0.3586819 | 92.46566 | 0.6468932 | 50555.71 | 1.908188 | 75.06563
154.0192 | 28.956 | -0.3565961 | 90.32477 | 0.6465301 | 47722.97 | 1.997705 | 72.3465
154.0192 | 27.95588 | -0.3563231 | 80.15722 | 0.6474984 | 45351.95 | 2.43478 | 76.10006
154.0192 | 26.95575 | -0.3501092 | 87.49418 | 0.6476427 | 46369.72 | 2.115308 | 72.26723
154.0192 | 25.95563 | -0.3387834 | 95.83906 | 0.64695 | 48594.56 | 1.815482 | 70.0609
154.0192 | 24.9555 | -0.3444202 | 83.38656 | 0.6470928 | 45962.1 | 2.281907 | 74.58572
154.0192 | 23.95538 | -0.3459179 | 80.54065 | 0.6480514 | 46249.17 | 2.409646 | 77.25039
154.0192 | 22.95525 | -0.3328664 | 94.00714 | 0.6469472 | 50292.44 | 1.861084 | 73.65085
154.0192 | 21.95513 | -0.3371281 | 90.43257 | 0.6467226 | 49348.32 | 1.983128 | 74.68206
154.0192 | 20.955 | -0.3347249 | 88.12082 | 0.6472713 | 47474.86 | 2.08131 | 73.49446
154.0192 | 19.95488 | -0.3186317 | 105.1705 | 0.6481154 | 52392.8 | 1.552178 | 69.76338
154.0192 | 18.95475 | -0.3291942 | 96.35822 | 0.6469702 | 51322.17 | 1.784537 | 73.59175
154.0192 | 17.95463 | -0.3277402 | 82.06582 | 0.6466196 | 48352.54 | 2.314335 | 79.38923
154.0192 | 16.9545 | -0.3288568 | 90.1234 | 0.6473703 | 48531.28 | 2.001871 | 73.68938
154.0192 | 15.954375 | -0.3200551 | 97.70804 | 0.6486066 | 49606.41 | 1.760247 | 70.35176
154.0192 | 14.95425 | -0.3037329 | 102.7588 | 0.6474367 | 50550.57 | 1.616935 | 68.66845
154.0192 | 13.954125 | -0.3133093 | 91.10827 | 0.6493522 | 48001.94 | 1.978884 | 72.26282
154.0192 | 12.954 | -0.3086104 | 82.7358 | 0.6467367 | 42005.22 | 2.352167 | 68.87099
154.0192 | 11.953875 | -0.3039206 | 86.44021 | 0.6472472 | 44822.66 | 2.168422 | 70.64647
154.0192 | 10.95375 | -0.3087107 | 85.61084 | 0.6478374 | 46754.52 | 2.185911 | 74.18959
154.0192 | 9.953625 | -0.3102358 | 84.81889 | 0.6475775 | 46563.33 | 2.218509 | 74.46864
154.0192 | 8.9535 | -0.3074905 | 82.12599 | 0.647452 | 46773.46 | 2.330102 | 76.83268
154.0192 | 7.953375 | -0.3044495 | 86.11411 | 0.6462344 | 47643.99 | 2.152068 | 75.17255
154.0192 | 6.95325 | -0.2950646 | 90.69775 | 0.6480471 | 46543.76 | 1.999226 | 70.37859
154.0192 | 5.953125 | -0.300658 | 82.56943 | 0.6475422 | 46984.02 | 2.309075 | 76.82356
154.0192 | 4.953 | -0.2863121 | 86.82485 | 0.6488698 | 47890.03 | 2.132896 | 75.06318
154.0192 | 3.952875 | -0.2782801 | 93.79542 | 0.6470515 | 47121.54 | 1.888519 | 69.23328
154.0192 | 2.95275 | -0.278555 | 93.85576 | 0.6474573 | 53156.77 | 1.851358 | 77.90722
154.0192 | 1.952625 | -0.2787967 | 92.98649 | 0.6474911 | 48065.53 | 1.909488 | 71.10675
154.0192 | 0.9525 | -0.2704917 | 96.16662 | 0.647231 | 49188.39 | 1.803055 | 70.6991
154.0192 | 0 | -0.268975 | 89.26464 | 0.6475885 | 44415.3 | 2.066374 | 68.16714
155.0194 | 98.96475 | -0.5705765 | 78.23908 | 0.6468164 | 50359.09 | 2.472412 | 85.94738
155.0194 | 97.964625 | -0.5542632 | 98.8936 | 0.6456644 | 49424.79 | 1.718883 | 69.36158
155.0194 | 96.9645 | -0.5606517 | 86.66677 | 0.6467253 | 48912.24 | 2.12252 | 76.71887
155.0194 | 95.964375 | -0.5469212 | 100.0939 | 0.6471104 | 47006.82 | 1.704303 | 65.37945
155.0194 | 94.96425 | -0.5363076 | 98.5514 | 0.6481647 | 47026.47 | 1.750185 | 66.28135
155.0194 | 93.964125 | -0.5363246 | 80.85385 | 0.6485537 | 51362.63 | 2.350051 | 85.2999
155.0194 | 92.964 | -0.5364652 | 90.05389 | 0.6468359 | 51999.12 | 1.979338 | 78.90902
155.0194 | 91.963875 | -0.5327698 | 88.85889 | 0.6472681 | 49975.37 | 2.035889 | 76.73925
155.0194 | 90.96375 | -0.5202796 | 103.0345 | 0.647856 | 54289.51 | 1.594915 | 73.54096
155.0194 | 89.963625 | -0.5258561 | 90.61872 | 0.64661 | 49850.34 | 1.97298 | 75.29646
155.0194 | 88.9635 | -0.5219476 | 86.15806 | 0.647825 | 50115.99 | 2.13713 | 78.96845
155.0194 | 87.963375 | -0.5097798 | 92.3134 | 0.6489354 | 48783.23 | 1.931597 | 72.6016
155.0194 | 86.96325 | -0.5257623 | 75.75702 | 0.6474351 | 50435.21 | 2.599096 | 88.40494
155.0194 | 85.963125 | -0.5085116 | 81.09576 | 0.6489106 | 44516.79 | 2.406743 | 74.05055
155.0194 | 84.963 | -0.5076877 | 90.71316 | 0.6490778 | 48016.7 | 1.991342 | 72.54597
155.0194 | 83.96288 | -0.5032144 | 88.93559 | 0.6471013 | 52768.27 | 2.014349 | 80.90875
155.0194 | 82.96275 | -0.4998614 | 89.54521 | 0.6485857 | 51760.76 | 2.004639 | 78.94344
155.0194 | 81.96263 | -0.4949055 | 90.99652 | 0.6482349 | 49051.79 | 1.971313 | 73.87184
155.0194 | 80.9625 | -0.4836419 | 97.44788 | 0.646885 | 52434.5 | 1.747267 | 74.46026
155.0194 | 79.96238 | -0.4893268 | 99.19079 | 0.6472143 | 52479.42 | 1.699914 | 73.42014
155.0194 | 78.96225 | -0.4865267 | 93.30477 | 0.6464433 | 52050.92 | 1.871162 | 76.6687
155.0194 | 77.96213 | -0.4896798 | 82.83237 | 0.6484557 | 51128.86 | 2.265811 | 83.22911
155.0194 | 76.962 | -0.4823002 | 90.45079 | 0.6486471 | 49681.81 | 1.987133 | 75.18472
155.0194 | 75.961875 | -0.4670307 | 100.4297 | 0.6484109 | 49167.66 | 1.686987 | 68.13751
155.0194 | 74.96175 | -0.4766101 | 91.24073 | 0.6469949 | 49950.42 | 1.952678 | 75.0174
155.0194 | 73.961625 | -0.4783329 | 81.44872 | 0.6468086 | 49759.97 | 2.329743 | 82.16218
155.0194 | 72.9615 | -0.4542369 | 109.0802 | 0.6472045 | 47763.65 | 1.481491 | 61.72898
155.0194 | 71.961375 | -0.4717009 | 82.52185 | 0.645599 | 46979.48 | 2.302905 | 76.8292
155.0194 | 70.96125 | -0.471684 | 78.64439 | 0.6478406 | 48052.77 | 2.479861 | 81.76558
155.0194 | 69.961125 | -0.4662087 | 89.87079 | 0.6472246 | 53630.63 | 1.97727 | 81.50621
155.0194 | 68.961 | -0.4692173 | 87.42249 | 0.6466739 | 48123.08 | 2.099901 | 74.96301
155.0194 | 67.960875 | -0.4671708 | 83.49282 | 0.6476587 | 50587.35 | 2.239229 | 81.81029
155.0194 | 66.96075 | -0.4656694 | 80.31502 | 0.6473965 | 46691.16 | 2.412572 | 78.13729
155.0194 | 65.960625 | -0.4514914 | 89.55374 | 0.6473784 | 47607.97 | 2.028751 | 72.70662
155.0194 | 64.9605 | -0.4645146 | 85.84234 | 0.6484796 | 49867.47 | 2.153769 | 78.8328
155.0194 | 63.960375 | -0.4587853 | 90.51505 | 0.6468034 | 52294.02 | 1.961767 | 79.01279
155.0194 | 62.96025 | -0.457663 | 92.18763 | 0.6491994 | 49303.44 | 1.933189 | 73.44674
155.0194 | 61.960125 | -0.4529159 | 82.54089 | 0.6480288 | 44811.66 | 2.334349 | 73.41983
155.0194 | 60.96 | -0.446102 | 87.33062 | 0.647871 | 44932.93 | 2.135226 | 70.215
155.0194 | 59.959875 | -0.4500297 | 85.19511 | 0.6470736 | 53405.65 | 2.148375 | 84.86604
155.0194 | 58.95975 | -0.4465065 | 84.74282 | 0.6468293 | 53479.27 | 2.164603 | 85.35662
155.0194 | 57.95963 | -0.4411973 | 83.15431 | 0.6476581 | 45566.15 | 2.298189 | 74.14484
155.0194 | 56.9595 | -0.424001 | 94.29884 | 0.6472276 | 45923.72 | 1.881675 | 67.21991
155.0194 | 55.95938 | -0.4332929 | 85.02349 | 0.646793 | 44969.66 | 2.222026 | 71.85177
155.0194 | 54.95925 | -0.4343657 | 81.62372 | 0.6472735 | 46052.33 | 2.358869 | 76.07244
155.0194 | 53.95913 | -0.426759 | 91.08283 | 0.6489456 | 47252.93 | 1.983792 | 71.17627
155.0194 | 52.959 | -0.4360853 | 79.79961 | 0.6489131 | 51509.56 | 2.398089 | 86.48029
155.0194 | 51.95888 | -0.4193632 | 95.97011 | 0.648192 | 50506.28 | 1.804347 | 72.69562
155.0194 | 50.95875 | -0.4127146 | 100.2954 | 0.6474495 | 51039.15 | 1.678041 | 70.76247
155.0194 | 49.95863 | -0.4075458 | 89.97976 | 0.6478949 | 45247.86 | 2.034447 | 68.93786
155.0194 | 48.9585 | -0.4074149 | 82.4234 | 0.646563 | 47424.05 | 2.307085 | 77.62375
155.0194 | 47.95838 | -0.4000007 | 93.31085 | 0.6479515 | 48102.38 | 1.900373 | 70.95642
155.0194 | 46.95825 | -0.3909118 | 101.2258 | 0.64703 | 50104.05 | 1.657036 | 68.93915
155.0194 | 45.958125 | -0.3923774 | 93.84345 | 0.6480234 | 44328.18 | 1.911183 | 65.23413
155.0194 | 44.958 | -0.3891081 | 100.438 | 0.6494371 | 47186.38 | 1.701032 | 65.45296
155.0194 | 43.957875 | -0.4017914 | 87.30606 | 0.6485981 | 51677.33 | 2.085668 | 80.50445
155.0194 | 42.95775 | -0.3929819 | 88.72917 | 0.6463741 | 49463.78 | 2.040827 | 76.05155
155.0194 | 41.957625 | -0.3901451 | 95.17938 | 0.6470938 | 48821.06 | 1.834461 | 70.7931
155.0194 | 40.9575 | -0.3852596 | 88.42085 | 0.6464824 | 52168.51 | 2.034074 | 80.38047
155.0194 | 39.957375 | -0.3852557 | 86.14274 | 0.6461521 | 53079.04 | 2.110677 | 83.56692
155.0194 | 38.95725 | -0.3818846 | 79.58752 | 0.6486126 | 47583.47 | 2.442991 | 80.20344
155.0194 | 37.957125 | -0.3797168 | 82.36384 | 0.6486664 | 48277.76 | 2.310741 | 79.05634
155.0194 | 36.957 | -0.3635155 | 95.67065 | 0.6472125 | 50140.9 | 1.812165 | 72.35875
155.0194 | 35.956875 | -0.3558476 | 103.0651 | 0.6479569 | 48651.36 | 1.620156 | 65.96702
155.0194 | 34.95675 | -0.3698726 | 76.65862 | 0.6481443 | 46617.72 | 2.596638 | 81.1031
155.0194 | 33.95662 | -0.3648841 | 82.96524 | 0.6479541 | 46507.06 | 2.298298 | 75.77056
155.0194 | 32.9565 | -0.3612094 | 85.58606 | 0.6483024 | 46683.85 | 2.189395 | 74.1042
155.0194 | 31.95638 | -0.362868 | 85.84549 | 0.6467392 | 50978.64 | 2.13865 | 80.53615
155.0194 | 30.95625 | -0.3558287 | 90.12094 | 0.6476197 | 43544.46 | 2.043393 | 66.34746
155.0194 | 29.95613 | -0.3490148 | 93.56333 | 0.64769 | 44463.85 | 1.918024 | 65.58865
155.0194 | 28.956 | -0.3511743 | 88.10181 | 0.6468821 | 51360.08 | 2.052268 | 79.3936
155.0194 | 27.95588 | -0.3478429 | 86.50866 | 0.6468802 | 43202.66 | 2.180293 | 68.14515
155.0194 | 26.95575 | -0.3358617 | 97.11043 | 0.6486496 | 47900.18 | 1.787695 | 68.33312
155.0194 | 25.95563 | -0.3254113 | 104.5619 | 0.6482313 | 47265.28 | 1.591162 | 63.34809
155.0194 | 24.9555 | -0.3367483 | 84.51823 | 0.6458722 | 46896.32 | 2.220799 | 75.18721
155.0194 | 23.95538 | -0.3301629 | 88.30645 | 0.6477883 | 45447.53 | 2.093334 | 70.33083
155.0194 | 22.95525 | -0.3373079 | 79.38553 | 0.6470528 | 44172.21 | 2.483333 | 74.79419
155.0194 | 21.95513 | -0.3197613 | 108.4198 | 0.6476032 | 52335.1 | 1.477565 | 67.90418
155.0194 | 20.955 | -0.3166975 | 103.3314 | 0.6463646 | 48641.85 | 1.608971 | 65.79686
155.0194 | 19.95488 | -0.322713 | 75.76143 | 0.6476239 | 43398.23 | 2.683228 | 76.4644
155.0194 | 18.95475 | -0.3302098 | 87.52082 | 0.6464797 | 48916.01 | 2.089386 | 76.09563
155.0194 | 17.95463 | -0.3275181 | 86.75653 | 0.6473208 | 48613.08 | 2.123729 | 76.20098
155.0194 | 16.9545 | -0.3144846 | 97.50179 | 0.6477444 | 46215.27 | 1.784158 | 65.75739
155.0194 | 15.954375 | -0.3165816 | 91.92203 | 0.6466992 | 50386.58 | 1.926272 | 75.18768
155.0194 | 14.95425 | -0.3056274 | 98.38925 | 0.646519 | 50689.2 | 1.728701 | 71.42395
155.0194 | 13.954125 | -0.3109517 | 89.15248 | 0.647532 | 48647.98 | 2.035845 | 74.53807
155.0194 | 12.954 | -0.2510259 | 137.4805 | 0.6480085 | 47110.13 | 1.018266 | 49.90475
155.0194 | 11.953875 | -0.3112879 | 74.52566 | 0.6487418 | 43863.19 | 2.751339 | 78.32062
155.0194 | 10.95375 | -0.3091237 | 80.08847 | 0.6467179 | 46846.33 | 2.418477 | 78.56391
155.0194 | 9.953625 | -0.3059798 | 82.85763 | 0.6479173 | 45701.34 | 2.310763 | 74.58227
155.0194 | 8.9535 | -0.3023538 | 84.7085 | 0.6474184 | 44826.92 | 2.238986 | 71.86248
155.0194 | 7.953375 | -0.3005271 | 82.85676 | 0.6492626 | 45808.53 | 2.315475 | 74.76825
155.0194 | 6.95325 | -0.2982613 | 80.58008 | 0.6484071 | 48082.73 | 2.390947 | 80.18869
155.0194 | 5.953125 | -0.2847232 | 88.97553 | 0.6468935 | 43167.97 | 2.085979 | 66.50224
155.0194 | 4.953 | -0.2877004 | 79.49564 | 0.6471343 | 44158.64 | 2.478534 | 74.68708
155.0194 | 3.952875 | -0.2630595 | 108.3448 | 0.6472368 | 47327.84 | 1.49988 | 61.53164
155.0194 | 2.95275 | -0.2580392 | 112.7588 | 0.6493508 | 51268.77 | 1.395625 | 64.35652
155.0194 | 1.952625 | -0.269521 | 99.30108 | 0.647425 | 49781.09 | 1.711182 | 69.62668
155.0194 | 0.9525 | -0.2691509 | 93.96156 | 0.6465993 | 50845.98 | 1.858077 | 74.47636
155.0194 | 0 | -0.2628615 | 94.52408 | 0.6468273 | 49906.22 | 1.847008 | 72.75678
156.0195 | 98.96475 | -0.5641595 | 94.90576 | 0.6480291 | 51336.99 | 1.83104 | 74.57034
156.0195 | 97.964625 | -0.5499575 | 90.27786 | 0.6461212 | 46044.44 | 2.010767 | 69.89802
156.0195 | 96.9645 | -0.550091 | 89.96064 | 0.6481959 | 47352.13 | 2.019316 | 72.06024
156.0195 | 95.964375 | -0.5455391 | 82.27709 | 0.6476043 | 45812.58 | 2.333697 | 75.19316
156.0195 | 94.96425 | -0.5481365 | 80.8292 | 0.6480304 | 50612.84 | 2.355168 | 84.08983
156.0195 | 93.964125 | -0.5246427 | 105.8776 | 0.648114 | 46422.41 | 1.563656 | 61.58556
156.0195 | 92.964 | -0.5348546 | 92.3592 | 0.6479536 | 55600.44 | 1.887267 | 82.5872
156.0195 | 91.963875 | -0.5394495 | 88.25546 | 0.6462206 | 47646.49 | 2.071011 | 73.64731
156.0195 | 90.96375 | -0.5295035 | 89.18294 | 0.6479507 | 49879.54 | 2.027525 | 76.36906
156.0195 | 89.963625 | -0.5191854 | 101.3501 | 0.6488574 | 51224.1 | 1.653682 | 70.40223
156.0195 | 88.9635 | -0.5177662 | 88.89802 | 0.6478272 | 48621.78 | 2.046253 | 74.68063
156.0195 | 87.963375 | -0.5092196 | 95.06012 | 0.6493874 | 45970.44 | 1.864795 | 66.85215
156.0195 | 86.96325 | -0.5130168 | 84.93978 | 0.6460016 | 46791.77 | 2.205115 | 74.71516
156.0195 | 85.963125 | -0.5129973 | 76.62955 | 0.6474412 | 46080.64 | 2.60107 | 80.21736
156.0195 | 84.963 | -0.5008677 | 94.18327 | 0.6475103 | 48399.65 | 1.869255 | 70.82365
156.0195 | 83.96288 | -0.4999558 | 88.05289 | 0.6487088 | 48891.22 | 2.078314 | 75.6979
156.0195 | 82.96275 | -0.4980429 | 91.16187 | 0.6479244 | 55226.53 | 1.927727 | 82.93388
156.0195 | 81.96263 | -0.4952376 | 86.16663 | 0.6472232 | 46602 | 2.162827 | 73.54874
156.0195 | 80.9625 | -0.4856611 | 85.76077 | 0.6470953 | 51831.44 | 2.137257 | 81.93623
156.0195 | 79.96238 | -0.485794 | 94.6534 | 0.6482004 | 48765.65 | 1.854606 | 71.05602
156.0195 | 78.96225 | -0.4812287 | 95.78088 | 0.6472745 | 54579.23 | 1.785881 | 78.62625
156.0195 | 77.96213 | -0.4805123 | 86.58542 | 0.6477966 | 49905.56 | 2.122226 | 78.31849
156.0195 | 76.962 | -0.4809858 | 87.85549 | 0.6485674 | 49799.03 | 2.078371 | 77.21775
156.0195 | 75.961875 | -0.4803436 | 88.12511 | 0.6462432 | 55013.73 | 2.026623 | 84.97053
156.0195 | 74.96175 | -0.4770022 | 87.71878 | 0.6470012 | 51228.69 | 2.067529 | 79.48342
156.0195 | 73.961625 | -0.4744144 | 88.99838 | 0.647593 | 52981.29 | 2.01262 | 81.18998
156.0195 | 72.9615 | -0.4542662 | 99.87257 | 0.6472864 | 46309.68 | 1.715123 | 64.55723
156.0195 | 71.961375 | -0.4715986 | 80.28914 | 0.6483393 | 46134.98 | 2.423854 | 77.27075
156.0195 | 70.96125 | -0.4553559 | 99.27582 | 0.6470719 | 50750.12 | 1.705722 | 70.97389
156.0195 | 69.961125 | -0.4611523 | 96.27058 | 0.6484229 | 52989.13 | 1.783029 | 76.03058
156.0195 | 68.961 | -0.4666738 | 87.58556 | 0.6466342 | 54371.41 | 2.051108 | 84.41724
156.0195 | 67.960875 | -0.4580857 | 83.13104 | 0.6460746 | 45036.97 | 2.297828 | 73.31312
156.0195 | 66.96075 | -0.4625299 | 82.43265 | 0.6461141 | 47962.56 | 2.299812 | 78.46765
156.0195 | 65.960625 | -0.4590758 | 80.86583 | 0.6485482 | 44897.15 | 2.411474 | 74.82968
156.0195 | 64.9605 | -0.4603108 | 90.37434 | 0.647196 | 48645.21 | 1.991728 | 73.68463
156.0195 | 63.960375 | -0.4591637 | 91.24627 | 0.6466319 | 51451.58 | 1.94177 | 77.22998
156.0195 | 62.96025 | -0.445536 | 104.366 | 0.6474557 | 48260.68 | 1.588568 | 64.75014
156.0195 | 61.960125 | -0.4533842 | 74.73783 | 0.6466683 | 44372.41 | 2.721435 | 78.97007
156.0195 | 60.96 | -0.4500864 | 80.48284 | 0.6478715 | 47385.6 | 2.399874 | 79.13162
156.0195 | 59.959875 | -0.4437604 | 91.20839 | 0.6464828 | 49709.39 | 1.953535 | 74.67873
156.0195 | 58.95975 | -0.4413217 | 84.75006 | 0.6476129 | 50283.5 | 2.190267 | 80.32126
156.0195 | 57.95963 | -0.4403511 | 82.18338 | 0.6474828 | 47379.35 | 2.321888 | 77.75265
156.0195 | 56.9595 | -0.4323947 | 85.29788 | 0.6463455 | 43313.03 | 2.225832 | 69.11808
156.0195 | 55.95938 | -0.4328506 | 81.34262 | 0.6473338 | 46940.75 | 2.362797 | 77.71486
156.0195 | 54.95925 | -0.4168567 | 90.82452 | 0.6476471 | 44601.51 | 2.009184 | 67.45252
156.0195 | 53.95913 | -0.4165493 | 95.70763 | 0.6470414 | 48966.26 | 1.817447 | 70.66859
156.0195 | 52.959 | -0.4232585 | 88.31574 | 0.6478377 | 50317.67 | 2.055155 | 77.65925
156.0195 | 51.95888 | -0.4161493 | 99.61747 | 0.6479684 | 51793.3 | 1.693986 | 72.21352
156.0195 | 50.95875 | -0.4090935 | 99.36488 | 0.6467321 | 50386.03 | 1.704147 | 70.41533
156.0195 | 49.95863 | -0.4052601 | 97.18109 | 0.6457621 | 47949.83 | 1.776072 | 68.3335
156.0195 | 48.9585 | -0.3996574 | 91.5308 | 0.6476546 | 48280.77 | 1.956553 | 72.37312
156.0195 | 47.95838 | -0.4080845 | 73.50029 | 0.646878 | 43075.51 | 2.812591 | 77.84446
156.0195 | 46.95825 | -0.3882287 | 100.4985 | 0.6478129 | 51225.52 | 1.672838 | 70.8995
156.0195 | 45.958125 | -0.3997161 | 81.33536 | 0.6482275 | 43350.62 | 2.406181 | 72.00833
156.0195 | 44.958 | -0.3882502 | 93.11114 | 0.6487436 | 42837.17 | 1.950366 | 63.5508
156.0195 | 43.957875 | -0.395512 | 89.43996 | 0.6477316 | 49825.2 | 2.018015 | 76.1014
156.0195 | 42.95775 | -0.388086 | 94.89831 | 0.6481643 | 45520.74 | 1.868962 | 66.30168
156.0195 | 41.957625 | -0.3863253 | 90.94184 | 0.6483984 | 50189.64 | 1.966131 | 75.59286
156.0195 | 40.9575 | -0.3854198 | 90.03251 | 0.647989 | 50272.05 | 1.995233 | 76.35114
156.0195 | 39.957375 | -0.3786296 | 78.71394 | 0.6479765 | 43953.4 | 2.5234 | 74.98071
156.0195 | 38.95725 | -0.3808782 | 83.65172 | 0.6479465 | 52350.09 | 2.220568 | 84.48963
156.0195 | 37.957125 | -0.3656423 | 99.90326 | 0.6466349 | 51825.6 | 1.682192 | 72.07161
156.0195 | 36.957 | -0.3592904 | 104.9081 | 0.6479434 | 52470.48 | 1.557563 | 70.01289
156.0195 | 35.956875 | -0.3709221 | 83.85811 | 0.6482543 | 46662.92 | 2.260122 | 75.34425
156.0195 | 34.95675 | -0.3684728 | 79.11799 | 0.6485389 | 45031.78 | 2.493064 | 76.42253
156.0195 | 33.95662 | -0.3513821 | 84.20337 | 0.6462214 | 43214.14 | 2.272018 | 69.71625
156.0195 | 32.9565 | -0.3622211 | 78.82251 | 0.6482367 | 45210.81 | 2.504037 | 76.94915
156.0195 | 31.95638 | -0.365869 | 82.81897 | 0.6488778 | 48794.68 | 2.287435 | 79.51867
156.0195 | 30.95625 | -0.3588305 | 83.10732 | 0.6492715 | 45620.62 | 2.306541 | 74.28512
156.0195 | 29.95613 | -0.3560411 | 88.02832 | 0.6478709 | 48553.26 | 2.078608 | 75.19472
156.0195 | 28.956 | -0.3494486 | 92.29839 | 0.6486539 | 47888.7 | 1.93725 | 71.30714
156.0195 | 27.95588 | -0.3522185 | 83.18647 | 0.6464387 | 44267.85 | 2.305075 | 72.07421
156.0195 | 26.95575 | -0.3402296 | 93.78496 | 0.6472088 | 48326.19 | 1.881244 | 70.96831
156.0195 | 25.95563 | -0.3442991 | 91.50774 | 0.6472712 | 49183.6 | 1.949786 | 73.70887
156.0195 | 24.9555 | -0.3452938 | 85.10371 | 0.6486731 | 47987.2 | 2.198873 | 76.47823
156.0195 | 23.95538 | -0.3327309 | 83.96542 | 0.6493138 | 42754.79 | 2.300565 | 69.21018
156.0195 | 22.95525 | -0.3335393 | 90.33573 | 0.6479734 | 46846.67 | 2.009219 | 71.06101
156.0195 | 21.95513 | -0.3190082 | 106.0236 | 0.6476336 | 53988.2 | 1.524763 | 71.38015
156.0195 | 20.955 | -0.3239879 | 95.6178 | 0.6469952 | 48600.93 | 1.822233 | 70.207
156.0195 | 19.95488 | -0.3275578 | 85.27 | 0.647172 | 49178.25 | 2.176459 | 78.18543
156.0195 | 18.95475 | -0.3241625 | 95.75856 | 0.6479281 | 49833.13 | 1.81365 | 71.873
156.0195 | 17.95463 | -0.3168558 | 97.35424 | 0.6484852 | 48272.04 | 1.777809 | 68.7046
156.0195 | 16.9545 | -0.3224765 | 90.35379 | 0.6489219 | 48152.83 | 2.002225 | 72.98785
156.0195 | 15.954375 | -0.3066267 | 102.8526 | 0.6488668 | 50485.75 | 1.618998 | 68.54059
156.0195 | 14.95425 | -0.312409 | 86.40249 | 0.647604 | 48482.43 | 2.139437 | 76.26435
156.0195 | 13.954125 | -0.3089889 | 98.57195 | 0.6474879 | 51427.55 | 1.722818 | 72.34666
156.0195 | 12.954 | -0.3020111 | 100.0433 | 0.6477815 | 48304.31 | 1.700209 | 67.17739
156.0195 | 11.953875 | -0.3126533 | 67.0744 | 0.6470253 | 38313.05 | 3.341509 | 75.28701
156.0195 | 10.95375 | -0.3030079 | 83.59472 | 0.6469721 | 41180.45 | 2.325411 | 67.00891
156.0195 | 9.953625 | -0.3022443 | 89.92001 | 0.647606 | 46418.28 | 2.025873 | 70.69951
156.0195 | 8.9535 | -0.2976646 | 86.12431 | 0.6475605 | 47771.9 | 2.155836 | 75.37681
156.0195 | 7.953375 | -0.2930672 | 85.77806 | 0.6479815 | 48781.38 | 2.162806 | 77.19419
156.0195 | 6.95325 | -0.2723829 | 101.1398 | 0.6489527 | 44103.79 | 1.700073 | 60.93302
156.0195 | 5.953125 | -0.2744657 | 95.07996 | 0.6475388 | 44918.14 | 1.865634 | 65.34058
156.0195 | 4.953 | -0.2700975 | 100.5198 | 0.6480741 | 50239.86 | 1.677971 | 69.54302
156.0195 | 3.952875 | -0.2776482 | 84.73879 | 0.6450268 | 45176.2 | 2.224391 | 72.35141
156.0195 | 2.95275 | -0.2707321 | 97.07755 | 0.6485956 | 53389.94 | 1.758378 | 76.06661
156.0195 | 1.952625 | -0.260034 | 99.029 | 0.6481148 | 45784.92 | 1.744467 | 64.31409
156.0195 | 0.9525 | -0.2587923 | 84.54726 | 0.6466166 | 44708.77 | 2.243522 | 71.78513
156.0195 | 0 | -0.2615787 | 93.24243 | 0.6473756 | 48638.12 | 1.897026 | 71.76761
157.0196 | 98.96475 | -0.5605735 | 92.37675 | 0.6489338 | 52631.92 | 1.905785 | 78.19462
157.0196 | 97.964625 | -0.561426 | 86.24285 | 0.6479386 | 47867.48 | 2.151915 | 75.44123
157.0196 | 96.9645 | -0.5527646 | 95.43684 | 0.6461047 | 54960.63 | 1.790436 | 79.40335
157.0196 | 95.964375 | -0.5264143 | 102.1293 | 0.6455746 | 45143.98 | 1.656853 | 61.78055
157.0196 | 94.96425 | -0.5384074 | 97.93698 | 0.6476009 | 53457.36 | 1.730818 | 75.58917
157.0196 | 93.964125 | -0.5376285 | 84.45087 | 0.6466849 | 48969.6 | 2.209023 | 78.48442
157.0196 | 92.964 | -0.5185699 | 104.8579 | 0.6477265 | 48619.45 | 1.575632 | 64.96433
157.0196 | 91.963875 | -0.5278589 | 76.80689 | 0.6470509 | 44734.37 | 2.606467 | 77.81089
157.0196 | 90.96375 | -0.5307624 | 86.64924 | 0.6474156 | 49740.63 | 2.11956 | 78.01225
157.0196 | 89.963625 | -0.5180971 | 97.42045 | 0.6475845 | 49563.54 | 1.765486 | 70.45772
157.0196 | 88.9635 | -0.5174972 | 89.70451 | 0.6479804 | 52327.1 | 1.993416 | 79.6724
157.0196 | 87.963375 | -0.5158943 | 81.32471 | 0.6477574 | 47681.59 | 2.358229 | 78.92438
157.0196 | 86.96325 | -0.5081156 | 84.74073 | 0.6481726 | 47929.88 | 2.212004 | 76.65638
157.0196 | 85.963125 | -0.5087285 | 81.81112 | 0.6471333 | 46467.8 | 2.345677 | 76.58732
157.0196 | 84.963 | -0.502922 | 81.40971 | 0.6473213 | 49236.11 | 2.338238 | 81.35455
157.0196 | 83.96288 | -0.4991931 | 84.65065 | 0.6472853 | 47954.56 | 2.211855 | 76.75242
157.0196 | 82.96275 | -0.4806178 | 102.3599 | 0.6465494 | 51712.67 | 1.618981 | 70.45265
157.0196 | 81.96263 | -0.4932296 | 82.96768 | 0.6470596 | 46876.23 | 2.290872 | 76.34008
157.0196 | 80.9625 | -0.4932804 | 91.12403 | 0.6484851 | 51726.5 | 1.950637 | 77.74414
157.0196 | 79.96238 | -0.4880274 | 90.57663 | 0.6483235 | 50997.23 | 1.973047 | 77.04883
157.0196 | 78.96225 | -0.4782756 | 93.73345 | 0.6478196 | 51213.31 | 1.867118 | 75.17266
157.0196 | 77.96213 | -0.4828883 | 90.87388 | 0.6481842 | 49346.34 | 1.97329 | 74.39012
157.0196 | 76.962 | -0.482734 | 80.16111 | 0.6483254 | 49827.76 | 2.393556 | 83.38631
157.0196 | 75.961875 | -0.4725151 | 88.00242 | 0.6478823 | 48634.49 | 2.07899 | 75.33632
157.0196 | 74.96175 | -0.4648572 | 99.10279 | 0.649059 | 50972.86 | 1.715345 | 71.40426
157.0196 | 73.961625 | -0.4748899 | 80.28271 | 0.6476984 | 49121.49 | 2.39166 | 82.11904
157.0196 | 72.9615 | -0.4736315 | 74.96584 | 0.6468877 | 44355.56 | 2.710063 | 78.74586
157.0196 | 71.961375 | -0.458005 | 99.36387 | 0.6479892 | 51403.54 | 1.702811 | 71.83071
157.0196 | 70.96125 | -0.4652428 | 90.29877 | 0.6482486 | 48606.08 | 1.998426 | 73.68948
157.0196 | 69.961125 | -0.4633539 | 90.14909 | 0.6488593 | 47561.9 | 2.013529 | 72.2511
157.0196 | 68.961 | -0.4660296 | 83.23574 | 0.6475309 | 49651.14 | 2.256945 | 80.52936
157.0196 | 67.960875 | -0.4540499 | 94.09185 | 0.6472811 | 47785.61 | 1.875395 | 70.00045
157.0196 | 66.96075 | -0.4632067 | 72.62987 | 0.6494711 | 44188.54 | 2.861592 | 80.58413
157.0196 | 65.960625 | -0.4621293 | 70.92125 | 0.6467438 | 43643.63 | 2.961145 | 81.17632
157.0196 | 64.9605 | -0.4525518 | 91.50691 | 0.6472712 | 47935.73 | 1.958429 | 71.87982
157.0196 | 63.960375 | -0.4346028 | 108.453 | 0.6468746 | 50028.75 | 1.484285 | 64.92092
157.0196 | 62.96025 | -0.4554497 | 87.73956 | 0.6467171 | 45484.67 | 2.110137 | 70.75576
157.0196 | 61.960125 | -0.4255096 | 101.5051 | 0.6476582 | 42461.64 | 1.697722 | 58.55583
157.0196 | 60.96 | -0.445876 | 86.18475 | 0.6479605 | 47744.08 | 2.155285 | 75.2945
157.0196 | 59.959875 | -0.4427866 | 91.10746 | 0.647277 | 49685.85 | 1.959888 | 74.72161
157.0196 | 58.95975 | -0.4243645 | 100.6299 | 0.6481124 | 46832.33 | 1.693929 | 64.85743
157.0196 | 57.95963 | -0.4306223 | 87.96337 | 0.6467786 | 46478.67 | 2.093411 | 72.09832
157.0196 | 56.9595 | -0.4326116 | 77.4229 | 0.6476458 | 44438.22 | 2.581113 | 76.81525
157.0196 | 55.95938 | -0.4280669 | 75.38487 | 0.6469781 | 49193.17 | 2.629254 | 86.62038
157.0196 | 54.95925 | -0.4293176 | 79.33606 | 0.6481631 | 44643.51 | 2.485267 | 75.61216
157.0196 | 53.95913 | -0.4135125 | 89.4171 | 0.647814 | 43754.19 | 2.067701 | 67.09769
157.0196 | 52.959 | -0.4243065 | 82.71034 | 0.6467512 | 49325.23 | 2.278619 | 80.42494
157.0196 | 51.95888 | -0.419173 | 91.87607 | 0.6465803 | 48751.55 | 1.938014 | 72.82145
157.0196 | 50.95875 | -0.4147195 | 91.47826 | 0.6472966 | 51244.72 | 1.937655 | 76.7667
157.0196 | 49.95863 | -0.3876737 | 114.0872 | 0.6479643 | 47989.23 | 1.378823 | 59.68724
157.0196 | 48.9585 | -0.4068671 | 84.05329 | 0.6472633 | 46281.71 | 2.251423 | 74.59158
157.0196 | 47.95838 | -0.4058672 | 79.2807 | 0.6466432 | 44991.26 | 2.476815 | 76.20092
157.0196 | 46.95825 | -0.4045559 | 83.01868 | 0.6483813 | 50231.31 | 2.264816 | 81.63934
157.0196 | 45.958125 | -0.400303 | 78.95517 | 0.6475208 | 47710.4 | 2.466899 | 80.9304
157.0196 | 44.958 | -0.3962943 | 82.00152 | 0.6490052 | 45085.63 | 2.359658 | 74.26863
157.0196 | 43.957875 | -0.3823191 | 63.84217 | 0.6477059 | 39295.83 | 3.583512 | 80.28058
157.0196 | 42.95775 | -0.3889667 | 85.39024 | 0.6484579 | 50416.22 | 2.167217 | 80.03584
157.0196 | 41.957625 | -0.367422 | 107.2701 | 0.6465121 | 49112.45 | 1.513707 | 64.34496
157.0196 | 40.9575 | -0.3660651 | 108.3703 | 0.6491819 | 49303.44 | 1.495333 | 64.0529
157.0196 | 39.957375 | -0.3829497 | 84.75533 | 0.6477163 | 48119.57 | 2.207947 | 76.93541
157.0196 | 38.95725 | -0.3738196 | 89.18544 | 0.6453101 | 50919.6 | 2.010796 | 77.90465
157.0196 | 37.957125 | -0.3756148 | 82.02177 | 0.6475987 | 46999.61 | 2.333124 | 77.27607
157.0196 | 36.957 | -0.3611502 | 92.03449 | 0.6476983 | 49014.08 | 1.934925 | 73.11105
157.0196 | 35.956875 | -0.3623103 | 84.99692 | 0.6488998 | 43442.56 | 2.247528 | 69.5517
157.0196 | 34.95675 | -0.3657003 | 77.76289 | 0.647139 | 39921.93 | 2.625437 | 69.14883
157.0196 | 33.95662 | -0.3665361 | 72.67096 | 0.6487687 | 48736.96 | 2.794399 | 88.49573
157.0196 | 32.9565 | -0.3575022 | 84.38803 | 0.6462009 | 46577.8 | 2.230391 | 74.79216
157.0196 | 31.95638 | -0.3518433 | 91.18401 | 0.6466151 | 48782.52 | 1.961057 | 73.33115
157.0196 | 30.95625 | -0.354049 | 87.48427 | 0.6457756 | 48580.31 | 2.090616 | 75.60356
157.0196 | 29.95613 | -0.3484995 | 86.86166 | 0.6483473 | 47781.26 | 2.130341 | 74.86466
157.0196 | 28.956 | -0.3463882 | 90.22544 | 0.64841 | 47905.9 | 2.00665 | 72.70393
157.0196 | 27.95588 | -0.338072 | 90.52476 | 0.6473295 | 47229.02 | 1.997362 | 71.49251
157.0196 | 26.95575 | -0.3436659 | 87.86849 | 0.647657 | 49528.71 | 2.07643 | 76.78711
157.0196 | 25.95563 | -0.3361666 | 93.418 | 0.647147 | 47522.61 | 1.898123 | 70.04587
157.0196 | 24.9555 | -0.3385521 | 88.73942 | 0.6471663 | 51654.7 | 2.028523 | 79.36638
157.0196 | 23.95538 | -0.3344409 | 78.00587 | 0.6477482 | 40981.64 | 2.599194 | 70.69358
157.0196 | 22.95525 | -0.3130188 | 98.9971 | 0.6494613 | 46505.23 | 1.744973 | 65.32737
157.0196 | 21.95513 | -0.3168154 | 76.48974 | 0.6463992 | 42617.63 | 2.648623 | 74.54588
157.0196 | 20.955 | -0.3286848 | 88.30615 | 0.6468434 | 47385.47 | 2.073566 | 73.22608
157.0196 | 19.95488 | -0.3223098 | 90.04816 | 0.6481827 | 54121.71 | 1.971805 | 82.12311
157.0196 | 18.95475 | -0.3204714 | 90.85055 | 0.6481823 | 50861.66 | 1.964127 | 76.65124
157.0196 | 17.95463 | -0.3162129 | 89.7093 | 0.6490939 | 48355.15 | 2.023961 | 73.73057
157.0196 | 16.9545 | -0.3041824 | 98.02534 | 0.6471687 | 52768.16 | 1.730334 | 74.56045
157.0196 | 15.954375 | -0.309628 | 94.73668 | 0.6481643 | 51647.97 | 1.834883 | 75.13059
157.0196 | 14.95425 | -0.3130442 | 82.45066 | 0.6493546 | 48983.96 | 2.303596 | 80.1223
157.0196 | 13.954125 | -0.3031518 | 91.58229 | 0.6484036 | 48310.16 | 1.95727 | 72.38969
157.0196 | 12.954 | -0.2980437 | 96.19121 | 0.6465339 | 49544.56 | 1.797979 | 71.17977
157.0196 | 11.953875 | -0.3024281 | 67.70535 | 0.6490555 | 39712.11 | 3.273137 | 77.24816
157.0196 | 10.95375 | -0.2995238 | 76.37933 | 0.6461605 | 41409.32 | 2.671336 | 72.63094
157.0196 | 9.953625 | -0.2950209 | 86.25165 | 0.6469306 | 45129.46 | 2.171686 | 71.23883
157.0196 | 8.9535 | -0.2893883 | 86.32969 | 0.6476363 | 43901.1 | 2.183368 | 69.32899
157.0196 | 7.953375 | -0.2913173 | 81.11908 | 0.6485175 | 46754.99 | 2.379952 | 77.60958
157.0196 | 6.95325 | -0.2891252 | 72.94833 | 0.6469224 | 43113.42 | 2.845078 | 78.39765
157.0196 | 5.953125 | -0.2765152 | 94.3929 | 0.6478807 | 50674.41 | 1.849998 | 73.95576
157.0196 | 4.953 | -0.2763361 | 91.33737 | 0.6464321 | 50716.15 | 1.942586 | 76.07532
157.0196 | 3.952875 | -0.2652199 | 100.3913 | 0.6478195 | 50658.32 | 1.678498 | 70.18771
157.0196 | 2.95275 | -0.270506 | 86.85954 | 0.6492877 | 51424.48 | 2.10666 | 80.46727
157.0196 | 1.952625 | -0.2598888 | 97.43393 | 0.6466711 | 50861.31 | 1.755098 | 72.25707
157.0196 | 0.9525 | -0.2605891 | 93.81355 | 0.6476613 | 53895.18 | 1.849472 | 79.01481
157.0196 | 0 | -0.2498102 | 101.2826 | 0.6484782 | 50040.18 | 1.660153 | 68.83238
158.0198 | 98.96475 | -0.5631057 | 80.87252 | 0.646755 | 51819.49 | 2.337847 | 86.00816
158.0198 | 97.964625 | -0.5525744 | 93.25592 | 0.6478821 | 49908 | 1.89021 | 73.60111
158.0198 | 96.9645 | -0.5438021 | 93.65482 | 0.647094 | 52447.09 | 1.860202 | 77.01044
158.0198 | 95.964375 | -0.5395316 | 85.04937 | 0.6468242 | 49111.67 | 2.184372 | 78.2467
158.0198 | 94.96425 | -0.5403756 | 86.80077 | 0.6467245 | 51947.67 | 2.09559 | 81.29227
158.0198 | 93.964125 | -0.5251684 | 101.141 | 0.6472726 | 48833.41 | 1.66655 | 67.26964
158.0198 | 92.964 | -0.5306673 | 82.41354 | 0.645955 | 45913.66 | 2.31956 | 75.2287
158.0198 | 91.963875 | -0.5264156 | 83.71158 | 0.6452312 | 48722.6 | 2.235435 | 78.65436
158.0198 | 90.96375 | -0.5034046 | 107.8703 | 0.6476751 | 51604.9 | 1.492694 | 67.25566
158.0198 | 89.963625 | -0.5085839 | 91.67795 | 0.6480262 | 45093.78 | 1.976976 | 67.63981
158.0198 | 88.9635 | -0.5151785 | 93.93298 | 0.6480346 | 49088.81 | 1.874453 | 71.9773
158.0198 | 87.963375 | -0.515017 | 83.8201 | 0.6476855 | 44023.9 | 2.285766 | 71.25505
158.0198 | 86.96325 | -0.5090379 | 82.20956 | 0.6480647 | 45086.51 | 2.346251 | 74.10142
158.0198 | 85.963125 | -0.507476 | 83.35314 | 0.6496884 | 50042.18 | 2.257693 | 81.08201
158.0198 | 84.963 | -0.501861 | 78.29824 | 0.6481933 | 47267.83 | 2.506606 | 80.76881
158.0198 | 83.96288 | -0.4994882 | 82.84818 | 0.6482032 | 51880.41 | 2.258324 | 84.41838
158.0198 | 82.96275 | -0.491075 | 84.71833 | 0.6477543 | 49316.52 | 2.199703 | 78.83289
158.0198 | 81.96263 | -0.4896714 | 83.70255 | 0.6486798 | 49879.27 | 2.240355 | 80.53012
158.0198 | 80.9625 | -0.477479 | 101.2893 | 0.6479402 | 50887 | 1.654196 | 69.97222
158.0198 | 79.96238 | -0.4862499 | 86.69988 | 0.6490569 | 53935.31 | 2.095265 | 84.48363
158.0198 | 78.96225 | -0.4776789 | 91.93933 | 0.6486545 | 48333.5 | 1.946059 | 72.19002
158.0198 | 77.96213 | -0.4792402 | 90.11439 | 0.6480666 | 49091.83 | 2.000733 | 74.53576
158.0198 | 76.962 | -0.4684715 | 94.99498 | 0.6470196 | 44577.8 | 1.869099 | 64.90628
158.0198 | 75.961875 | -0.4641804 | 89.68247 | 0.6490665 | 45372.47 | 2.048426 | 69.32639
158.0198 | 74.96175 | -0.4755621 | 80.43114 | 0.648343 | 51481.17 | 2.367111 | 85.86336
158.0198 | 73.961625 | -0.4693893 | 79.82895 | 0.6497664 | 48348.55 | 2.429179 | 81.26706
158.0198 | 72.9615 | -0.4665357 | 86.15178 | 0.6487307 | 48761.57 | 2.151321 | 76.89251
158.0198 | 71.961375 | -0.4623638 | 91.59372 | 0.6471051 | 45633.62 | 1.972177 | 68.46599
158.0198 | 70.96125 | -0.4555187 | 96.62218 | 0.6474096 | 50139.58 | 1.784746 | 71.75772
158.0198 | 69.961125 | -0.4638281 | 83.42533 | 0.6486084 | 53206.41 | 2.226369 | 86.05961
158.0198 | 68.961 | -0.4617105 | 82.89514 | 0.6477438 | 49573.67 | 2.272813 | 80.68367
158.0198 | 67.960875 | -0.462001 | 81.81649 | 0.649341 | 47306.96 | 2.346748 | 77.95036
158.0198 | 66.96075 | -0.4510231 | 85.78337 | 0.6475541 | 46044.17 | 2.184285 | 72.97153
158.0198 | 65.960625 | -0.4485349 | 80.21361 | 0.6475335 | 40932.39 | 2.487626 | 68.98181
158.0198 | 64.9605 | -0.4547925 | 82.76553 | 0.6462567 | 46654.29 | 2.29828 | 76.13466
158.0198 | 63.960375 | -0.4505678 | 91.45855 | 0.6483751 | 54698.6 | 1.922336 | 81.92406
158.0198 | 62.96025 | -0.4192531 | 111.2247 | 0.6471377 | 48593.88 | 1.431925 | 61.74662
158.0198 | 61.960125 | -0.4366963 | 83.91618 | 0.6480234 | 42788.76 | 2.296749 | 69.28098
158.0198 | 60.96 | -0.4424042 | 85.15581 | 0.6464649 | 44666.42 | 2.21826 | 71.28881
158.0198 | 59.959875 | -0.4236604 | 98.03531 | 0.6467127 | 53884.46 | 1.723385 | 76.11745
158.0198 | 58.95975 | -0.4361355 | 84.78878 | 0.6470403 | 48209.13 | 2.203109 | 77.04162
158.0198 | 57.95963 | -0.4329783 | 75.69021 | 0.6476443 | 47344.58 | 2.63677 | 83.18781
158.0198 | 56.9595 | -0.4105461 | 97.36964 | 0.6477516 | 45672.56 | 1.791691 | 65.08222
158.0198 | 55.95938 | -0.4246707 | 80.88331 | 0.6483408 | 45586.41 | 2.402164 | 75.91763
158.0198 | 54.95925 | -0.4055389 | 93.29122 | 0.6486408 | 46598.36 | 1.913912 | 68.81284
158.0198 | 53.95913 | -0.4119824 | 80.35913 | 0.6487844 | 45527.82 | 2.429167 | 76.241
158.0198 | 52.959 | -0.4140545 | 84.17812 | 0.6479934 | 48740.64 | 2.22735 | 78.35238
158.0198 | 51.95888 | -0.4091541 | 88.81347 | 0.6476619 | 48583.8 | 2.048966 | 74.68132
158.0198 | 50.95875 | -0.4096817 | 91.92241 | 0.6477586 | 50360.32 | 1.930099 | 75.15968
158.0198 | 49.95863 | -0.3892937 | 107.6633 | 0.6479392 | 51205.48 | 1.499614 | 66.85163
158.0198 | 48.9585 | -0.3798926 | 103.547 | 0.6485788 | 44708.32 | 1.632047 | 60.51432
158.0198 | 47.95838 | -0.4003036 | 78.96451 | 0.6483376 | 47958.67 | 2.467641 | 81.34232
158.0198 | 46.95825 | -0.3955152 | 82.92049 | 0.6477384 | 49467.44 | 2.272608 | 80.49389
158.0198 | 45.958125 | -0.3879062 | 83.73591 | 0.6478467 | 45583.34 | 2.273969 | 73.74371
158.0198 | 44.958 | -0.3866145 | 87.27199 | 0.6484756 | 49605.01 | 2.101122 | 77.35144
158.0198 | 43.957875 | -0.3775613 | 94.87806 | 0.646651 | 50931.86 | 1.829649 | 73.99437
158.0198 | 42.95775 | -0.3807948 | 92.77181 | 0.6483819 | 55409.94 | 1.876601 | 82.00153
158.0198 | 41.957625 | -0.3741146 | 93.13398 | 0.648298 | 52881.94 | 1.878128 | 78.01998
158.0198 | 40.9575 | -0.3685985 | 92.57388 | 0.64763 | 50794.45 | 1.905759 | 75.34828
158.0198 | 39.957375 | -0.3761816 | 77.72929 | 0.6471996 | 46581.09 | 2.537789 | 80.10288
158.0198 | 38.95725 | -0.3760428 | 81.72544 | 0.6474299 | 49192.95 | 2.325172 | 81.02525
158.0198 | 37.957125 | -0.3657303 | 96.08746 | 0.6469014 | 52160.83 | 1.787784 | 74.95797
158.0198 | 36.957 | -0.3602369 | 92.24783 | 0.6473508 | 46885.83 | 1.94153 | 69.87104
158.0198 | 35.956875 | -0.3706563 | 76.1823 | 0.6489205 | 46675.32 | 2.624724 | 81.63075
158.0198 | 34.95675 | -0.3593588 | 73.64104 | 0.6476926 | 41789.23 | 2.8292 | 75.53921
158.0198 | 33.95662 | -0.3492734 | 88.26946 | 0.6476364 | 45539.24 | 2.093326 | 70.49104
158.0198 | 32.9565 | -0.3504831 | 83.99978 | 0.646717 | 44884.81 | 2.26507 | 72.45066
158.0198 | 31.95638 | -0.3433747 | 94.08611 | 0.6488256 | 49002.11 | 1.872862 | 71.76203
158.0198 | 30.95625 | -0.3490995 | 85.90652 | 0.6471051 | 47682.27 | 2.163306 | 75.39325
158.0198 | 29.95613 | -0.3419624 | 92.78221 | 0.6481324 | 49296.16 | 1.910144 | 73.02962
158.0198 | 28.956 | -0.3425506 | 83.34483 | 0.6479576 | 46680.17 | 2.280405 | 75.75468
158.0198 | 27.95588 | -0.3361803 | 88.41714 | 0.648367 | 46025.16 | 2.086449 | 71.12659
158.0198 | 26.95575 | -0.3380694 | 87.21706 | 0.6473996 | 46657.04 | 2.122441 | 72.89201
158.0198 | 25.95563 | -0.3373001 | 86.4282 | 0.6475605 | 50665.07 | 2.121749 | 79.60741
158.0198 | 24.9555 | -0.3241064 | 98.45847 | 0.6483791 | 49058.73 | 1.741418 | 69.13859
158.0198 | 23.95538 | -0.3303805 | 74.23046 | 0.6475238 | 42303.27 | 2.785365 | 75.90866
158.0198 | 22.95525 | -0.3201821 | 81.21603 | 0.6467948 | 45526.17 | 2.380691 | 75.54249
158.0198 | 21.95513 | -0.3154995 | 87.1671 | 0.6475884 | 47589.49 | 2.11732 | 74.3449
158.0198 | 20.955 | -0.3121022 | 100.4763 | 0.6474844 | 47071.5 | 1.694727 | 65.25928
158.0198 | 19.95488 | -0.3188551 | 89.84855 | 0.6476975 | 49786.4 | 2.003843 | 75.75305
158.0198 | 18.95475 | -0.2995636 | 103.6495 | 0.6478821 | 47913.31 | 1.609195 | 64.67436
158.0198 | 17.95463 | -0.3134259 | 88.70331 | 0.6488626 | 57742.13 | 2.001042 | 88.73633
158.0198 | 16.9545 | -0.2989844 | 103.391 | 0.6477869 | 50945.57 | 1.600392 | 68.84225
158.0198 | 15.954375 | -0.2998177 | 100.7528 | 0.6475131 | 52430.9 | 1.659576 | 72.39334
158.0198 | 14.95425 | -0.3049075 | 96.64069 | 0.6477633 | 48290.37 | 1.796202 | 69.15162
158.0198 | 13.954125 | -0.3054743 | 88.18977 | 0.6459328 | 50425.39 | 2.051897 | 77.89472
158.0198 | 12.954 | -0.3006496 | 91.12168 | 0.6487705 | 47128.3 | 1.982763 | 70.96634
158.0198 | 11.953875 | -0.3005049 | 69.61356 | 0.6479867 | 42541.05 | 3.073252 | 80.48239
158.0198 | 10.95375 | -0.3018307 | 68.69387 | 0.6487184 | 41796.35 | 3.155163 | 80.04387
158.0198 | 9.953625 | -0.2951851 | 82.18872 | 0.648198 | 44038.61 | 2.35922 | 72.46511
158.0198 | 8.9535 | -0.2918372 | 81.88342 | 0.6472034 | 46049.96 | 2.346981 | 75.86677
158.0198 | 7.953375 | -0.283301 | 80.32892 | 0.6489518 | 44052.58 | 2.44824 | 73.89475
158.0198 | 6.95325 | -0.281129 | 80.60679 | 0.647453 | 46224.31 | 2.404175 | 77.14987
158.0198 | 5.953125 | -0.2785205 | 91.15232 | 0.6496351 | 50609.38 | 1.960682 | 76.08
158.0198 | 4.953 | -0.263743 | 88.62624 | 0.6456755 | 46558.33 | 2.064073 | 71.75302
158.0198 | 3.952875 | -0.2700513 | 91.15503 | 0.6487953 | 47491.35 | 1.979013 | 71.47675
158.0198 | 2.95275 | -0.2617103 | 95.89161 | 0.6475677 | 50408.93 | 1.80521 | 72.60172
158.0198 | 1.952625 | -0.2605604 | 95.22639 | 0.6488944 | 45604.45 | 1.860603 | 66.23353
158.0198 | 0.9525 | -0.2575297 | 91.96189 | 0.6483641 | 52204.61 | 1.919734 | 77.85359
158.0198 | 0 | -0.2302417 | 116.3902 | 0.6475075 | 50132.47 | 1.325779 | 61.2501
159.019875 | 98.96475 | -0.5508068 | 97.96508 | 0.6479492 | 50499.58 | 1.745998 | 71.43353
159.019875 | 97.964625 | -0.5509442 | 92.89845 | 0.6469223 | 48404.51 | 1.908085 | 71.64819
159.019875 | 96.9645 | -0.5278804 | 107.7079 | 0.6485663 | 47002.43 | 1.519383 | 61.4362
159.019875 | 95.964375 | -0.5405613 | 85.96996 | 0.6465769 | 46544.39 | 2.168493 | 73.59369
159.019875 | 94.96425 | -0.5372742 | 85.77871 | 0.6480328 | 49593.11 | 2.156603 | 78.45096
159.019875 | 93.964125 | -0.5354277 | 78.96191 | 0.6468556 | 43387.56 | 2.512927 | 73.8509
159.019875 | 92.964 | -0.5258854 | 94.87348 | 0.646175 | 49943.96 | 1.833942 | 72.57882
159.019875 | 91.963875 | -0.524136 | 91.83631 | 0.6461678 | 49933.32 | 1.930114 | 74.57535
159.019875 | 90.96375 | -0.5195853 | 90.42635 | 0.6480507 | 54576.23 | 1.956049 | 82.51868
159.019875 | 89.963625 | -0.5264866 | 80.85882 | 0.6479675 | 51990.32 | 2.34225 | 86.31555
159.019875 | 88.9635 | -0.5115357 | 97.86808 | 0.6486606 | 53017.93 | 1.73809 | 75.02593
159.019875 | 87.963375 | -0.5121662 | 86.17813 | 0.6473138 | 49788.1 | 2.136832 | 78.44033
159.019875 | 86.96325 | -0.506402 | 82.93009 | 0.6492696 | 45544.79 | 2.314992 | 74.29839
159.019875 | 85.963125 | -0.4900146 | 98.86063 | 0.647257 | 45845.45 | 1.746105 | 64.4818
159.019875 | 84.963 | -0.4915426 | 94.45523 | 0.6477758 | 46951.07 | 1.871333 | 68.59014
159.019875 | 83.96288 | -0.4995696 | 80.55673 | 0.647886 | 43753.57 | 2.436158 | 73.22831
159.019875 | 82.96275 | -0.4975427 | 73.85672 | 0.6484672 | 47435.7 | 2.740489 | 85.05855
159.019875 | 81.96263 | -0.4828955 | 93.02355 | 0.6482576 | 45486.65 | 1.929636 | 67.37942
159.019875 | 80.9625 | -0.4905396 | 88.50664 | 0.6490943 | 47993.45 | 2.069943 | 74.02517
159.019875 | 79.96238 | -0.479065 | 97.41574 | 0.6485376 | 50111.43 | 1.765557 | 71.23538
159.019875 | 78.96225 | -0.4836673 | 83.86672 | 0.6472379 | 50571.88 | 2.222261 | 81.47713
159.019875 | 77.96213 | -0.4668751 | 97.67322 | 0.6469612 | 50307.9 | 1.752193 | 71.33675
159.019875 | 76.962 | -0.4662758 | 96.77888 | 0.6476298 | 45146.49 | 1.812428 | 64.68679
159.019875 | 75.961875 | -0.4723666 | 90.86537 | 0.6463196 | 48981.53 | 1.969423 | 73.83758
159.019875 | 74.96175 | -0.4735142 | 76.5738 | 0.6470634 | 45780.81 | 2.605749 | 79.75768
159.019875 | 73.961625 | -0.469743 | 77.98761 | 0.6482268 | 46498.18 | 2.530623 | 79.75964
159.019875 | 72.9615 | -0.4681745 | 89.04706 | 0.6469295 | 50235.65 | 2.026157 | 76.99184
159.019875 | 71.961375 | -0.4701416 | 86.00811 | 0.6478083 | 49775.22 | 2.145416 | 78.55547
159.019875 | 70.96125 | -0.4646136 | 87.67751 | 0.6469889 | 49792.77 | 2.079038 | 77.32174
159.019875 | 69.961125 | -0.45881 | 88.26672 | 0.647746 | 48316.22 | 2.071177 | 74.66557
159.019875 | 68.961 | -0.4581965 | 79.56092 | 0.6467368 | 40536.79 | 2.521655 | 68.81265
159.019875 | 67.960875 | -0.4611054 | 85.86341 | 0.6473842 | 48657.66 | 2.158103 | 76.93212
159.019875 | 66.96075 | -0.4533035 | 87.39023 | 0.6482466 | 48926.24 | 2.100915 | 76.22604
159.019875 | 65.960625 | -0.4564098 | 76.41049 | 0.6470595 | 43859.83 | 2.638915 | 76.68549
159.019875 | 64.9605 | -0.449906 | 88.54538 | 0.6468627 | 48904.83 | 2.053306 | 75.34562
159.019875 | 63.960375 | -0.4449302 | 91.758 | 0.6484552 | 46709.26 | 1.963152 | 69.93908
159.019875 | 62.96025 | -0.4419802 | 87.86873 | 0.6474548 | 44093.14 | 2.120886 | 68.59286
159.019875 | 61.960125 | -0.4337098 | 90.81152 | 0.6468514 | 43553.65 | 2.015879 | 65.92732
159.019875 | 60.96 | -0.4412188 | 85.12865 | 0.6472691 | 48706.56 | 2.186263 | 77.56064
159.019875 | 59.959875 | -0.4406631 | 83.74552 | 0.6488385 | 46659.58 | 2.267321 | 75.4306
159.019875 | 58.95975 | -0.4348738 | 85.04879 | 0.6463198 | 50275.06 | 2.173323 | 80.05774
159.019875 | 57.95963 | -0.4322826 | 78.2575 | 0.6476652 | 48184.95 | 2.496549 | 82.31744
159.019875 | 56.9595 | -0.4126383 | 97.2511 | 0.646819 | 47396.85 | 1.780853 | 67.53227
159.019875 | 55.95938 | -0.4290323 | 68.39654 | 0.6469349 | 43458.46 | 3.133986 | 83.30258
159.019875 | 54.95925 | -0.4058926 | 102.544 | 0.6481011 | 50088.42 | 1.626473 | 68.17583
159.019875 | 53.95913 | -0.4177328 | 84.43252 | 0.6477055 | 47894.1 | 2.222974 | 76.82836
159.019875 | 52.959 | -0.4161995 | 80.17967 | 0.6478663 | 45902.36 | 2.429351 | 76.97611
159.019875 | 51.95888 | -0.4073908 | 72.94243 | 0.6453916 | 41577.14 | 2.862099 | 75.73975
159.019875 | 50.95875 | -0.4068918 | 82.61427 | 0.6485179 | 44368.35 | 2.338022 | 72.67468
159.019875 | 49.95863 | -0.4032258 | 92.30368 | 0.6481889 | 46233.77 | 1.947498 | 68.90033
159.019875 | 48.9585 | -0.4011283 | 86.46509 | 0.6490243 | 50230.61 | 2.129138 | 78.92482
159.019875 | 47.95838 | -0.3961966 | 83.86911 | 0.6463147 | 43720.61 | 2.281099 | 70.73369
159.019875 | 46.95825 | -0.3900995 | 84.40148 | 0.6486058 | 47716.17 | 2.229469 | 76.58478
159.019875 | 45.958125 | -0.3822696 | 85.27782 | 0.6469151 | 41920.57 | 2.244402 | 67.01807
159.019875 | 44.958 | -0.3896135 | 80.93085 | 0.6471671 | 47306.55 | 2.377062 | 78.6309
159.019875 | 43.957875 | -0.3883922 | 79.26654 | 0.6479457 | 44569.97 | 2.488511 | 75.545
159.019875 | 42.95775 | -0.3790178 | 91.50239 | 0.6476945 | 49654.78 | 1.948326 | 74.40949
159.019875 | 41.957625 | -0.3732431 | 96.32587 | 0.6475755 | 51318.06 | 1.787431 | 73.61245
159.019875 | 40.9575 | -0.3781306 | 85.01222 | 0.6472182 | 46806.88 | 2.206987 | 74.69968
159.019875 | 39.957375 | -0.3714673 | 92.82446 | 0.6472365 | 51088.63 | 1.894607 | 75.60276
159.019875 | 38.95725 | -0.3638379 | 94.43013 | 0.6481197 | 50436.47 | 1.851037 | 73.59157
159.019875 | 37.957125 | -0.363307 | 93.52969 | 0.6480877 | 48807.33 | 1.889186 | 71.83302
159.019875 | 36.957 | -0.3472409 | 102.361 | 0.648705 | 46904.16 | 1.649722 | 64.02631
159.019875 | 35.956875 | -0.3590161 | 82.9653 | 0.6497172 | 44088.83 | 2.330825 | 71.99512
159.019875 | 34.95675 | -0.3582917 | 78.69014 | 0.6472391 | 44361.41 | 2.516041 | 75.65498
159.019875 | 33.95662 | -0.3576677 | 78.56274 | 0.6480716 | 46415.81 | 2.502315 | 79.13735
159.019875 | 32.9565 | -0.3509847 | 87.14264 | 0.6480572 | 49488.22 | 2.10525 | 77.26399
159.019875 | 31.95638 | -0.3514127 | 87.25467 | 0.6476826 | 49003.81 | 2.103256 | 76.43709
159.019875 | 30.95625 | -0.3488669 | 85.50419 | 0.648281 | 48848.62 | 2.174227 | 77.50826
159.019875 | 29.95613 | -0.3475087 | 90.37135 | 0.6476006 | 53131.24 | 1.964482 | 80.38184
159.019875 | 28.956 | -0.3398244 | 89.5072 | 0.6494802 | 46730.25 | 2.045062 | 71.45624
159.019875 | 27.95588 | -0.3415859 | 86.91117 | 0.6480445 | 48046.95 | 2.125124 | 75.23092
159.019875 | 26.95575 | -0.3387567 | 86.85144 | 0.6488861 | 47780.64 | 2.132832 | 74.87719
159.019875 | 25.95563 | -0.336805 | 89.67954 | 0.6477836 | 49252.87 | 2.013763 | 75.07607
159.019875 | 24.9555 | -0.3213463 | 93.6778 | 0.6461045 | 46020.75 | 1.896876 | 67.72289
159.019875 | 23.95538 | -0.3323211 | 87.13841 | 0.6484409 | 48743.06 | 2.112539 | 76.13268
159.019875 | 22.95525 | -0.3108077 | 106.838 | 0.6495052 | 48729.65 | 1.533426 | 64.09526
159.019875 | 21.95513 | -0.327651 | 84.70234 | 0.6470288 | 51070.05 | 2.183918 | 81.58806
159.019875 | 20.955 | -0.3218577 | 94.47452 | 0.6483476 | 46497.04 | 1.875843 | 67.93879
159.019875 | 19.95488 | -0.3154265 | 89.77991 | 0.648337 | 51252.99 | 1.998823 | 78.00518
159.019875 | 18.95475 | -0.3074169 | 100.249 | 0.6486898 | 52277.62 | 1.676983 | 72.50038
159.019875 | 17.95463 | -0.3072163 | 98.18324 | 0.6466671 | 50579.42 | 1.735473 | 71.39895
159.019875 | 16.9545 | -0.3109713 | 88.2923 | 0.6490294 | 52168.27 | 2.048021 | 80.50578
159.019875 | 15.954375 | -0.3097179 | 88.01474 | 0.6484011 | 47913.98 | 2.086056 | 74.24387
159.019875 | 14.95425 | -0.3089537 | 87.27199 | 0.6470765 | 48648.72 | 2.103003 | 75.87612
159.019875 | 13.954125 | -0.2848535 | 106.3326 | 0.6470977 | 49467.81 | 1.535102 | 65.29331
159.019875 | 12.954 | -0.2989271 | 89.82343 | 0.6470548 | 49029.13 | 2.007645 | 74.63388
159.019875 | 11.953875 | -0.302488 | 70.5973 | 0.6476022 | 40472.01 | 3.044129 | 75.91709
159.019875 | 10.95375 | -0.3015675 | 71.57414 | 0.6482572 | 45621.45 | 2.898312 | 84.06763
159.019875 | 9.953625 | -0.2932945 | 79.57684 | 0.6489634 | 47504.02 | 2.44589 | 80.08708
159.019875 | 8.9535 | -0.2889988 | 85.66571 | 0.6469097 | 46538.41 | 2.181923 | 73.80685
159.019875 | 7.953375 | -0.2747159 | 90.69757 | 0.648079 | 45059.9 | 2.011342 | 68.20589
159.019875 | 6.95325 | -0.2773094 | 90.08477 | 0.6476198 | 50377.07 | 1.991404 | 76.4669
159.019875 | 5.953125 | -0.2757309 | 87.73621 | 0.6449767 | 43566.44 | 2.121247 | 67.86487
159.019875 | 4.953 | -0.2740872 | 92.67162 | 0.6482732 | 50111.58 | 1.909015 | 74.29156
159.019875 | 3.952875 | -0.2686102 | 91.23582 | 0.6497899 | 53602.28 | 1.940498 | 80.46824
159.019875 | 2.95275 | -0.2534475 | 101.3497 | 0.6481549 | 51110.83 | 1.652179 | 70.24257
159.019875 | 1.952625 | -0.2591884 | 93.11149 | 0.6488559 | 47216.68 | 1.916054 | 69.81636
159.019875 | 0.9525 | -0.2558586 | 94.12674 | 0.6480636 | 51144.17 | 1.856101 | 74.81107
159.019875 | 0 | -0.2549062 | 94.00704 | 0.6468586 | 51846.31 | 1.851834 | 75.89498
160.02 | 98.96475 | -0.5585115 | 85.24008 | 0.6473518 | 47472.66 | 2.192496 | 75.56366
160.02 | 97.964625 | -0.5562197 | 80.80581 | 0.6479053 | 46098.33 | 2.398338 | 76.79499
160.02 | 96.9645 | -0.5266311951 | 109.9232 | 0.6478009 | 51694.8 | 1.448305 | 66.2999
160.02 | 95.964375 | -0.5347921 | 97.13267 | 0.648175 | 49197.95 | 1.777746 | 70.12764
160.02 | 94.96425 | -0.5335135 | 95.79502 | 0.6471507 | 48507.72 | 1.817994 | 69.96732
160.02 | 93.964125 | -0.5264866 | 94.63541 | 0.6465781 | 46854.46 | 1.862316 | 68.33118
160.02 | 92.964 | -0.5216806 | 94.61206 | 0.6476777 | 48618.56 | 1.855071 | 70.86713
160.02 | 91.963875 | -0.5224211 | 91.80447 | 0.6479886 | 47984.72 | 1.950647 | 71.76289
160.02 | 90.96375 | -0.5218376 | 86.98557 | 0.647172 | 47017.2 | 2.127348 | 73.5991
160.02 | 89.963625 | -0.5164753 | 91.52697 | 0.6475371 | 53397.18 | 1.924312 | 79.9254
160.02 | 88.9635 | -0.5109619 | 91.09612 | 0.6483793 | 49314.5 | 1.966661 | 74.19286
160.02 | 87.963375 | -0.5147969 | 84.14097 | 0.6473889 | 48278.15 | 2.230334 | 77.64832
160.02 | 86.96325 | -0.5109632 | 84.64201 | 0.6484061 | 50046.17 | 2.1996 | 80.04348
160.02 | 85.963125 | -0.5061415 | 90.74647 | 0.648069 | 48719.76 | 1.981549 | 73.55027
160.02 | 84.963 | -0.5014591 | 89.30898 | 0.6460025 | 48839.88 | 2.023249 | 74.69928
160.02 | 83.96288 | -0.4962205 | 87.36609 | 0.6471878 | 48080.85 | 2.104322 | 74.94503
160.02 | 82.96275 | -0.4943655 | 77.12857 | 0.6480099 | 42751.75 | 2.620762 | 74.27564
160.02 | 81.96263 | -0.4854911 | 91.47803 | 0.6492462 | 52721.64 | 1.935635 | 78.9749
160.02 | 80.9625 | -0.4906711 | 81.72088 | 0.6476066 | 53061.94 | 2.294856 | 87.29915
160.02 | 79.96238 | -0.4683328 | 101.2105 | 0.6478269 | 43782.75 | 1.696879 | 60.45916
160.02 | 78.96225 | -0.4624042 | 106.1777 | 0.6484417 | 50014.1 | 1.539864 | 66.096
160.02 | 77.96213 | -0.4579555 | 113.2401 | 0.650214 | 50522.15 | 1.39096 | 63.20537
160.02 | 76.962 | -0.4719738 | 93.12022 | 0.6487728 | 50348.95 | 1.894841 | 74.34046
160.02 | 75.961875 | -0.4652949 | 88.01392 | 0.6475215 | 49703.57 | 2.069314 | 76.94494
160.02 | 74.96175 | -0.4689105 | 82.44276 | 0.6491146 | 47362.19 | 2.317688 | 77.5419
160.02 | 73.961625 | -0.4554588 | 91.45089 | 0.6470393 | 40673.74 | 2.021854 | 61.3983
160.02 | 72.9615 | -0.4611556 | 94.82941 | 0.6486808 | 51782.71 | 1.833012 | 75.26741
160.02 | 71.961375 | -0.4496617 | 104.7723 | 0.6479533 | 47971 | 1.58159 | 64.16116
160.02 | 70.96125 | -0.4549188 | 96.51351 | 0.6476629 | 47855.72 | 1.802325 | 68.61827
160.02 | 69.961125 | -0.4614474 | 86.30553 | 0.6475479 | 52045.83 | 2.116699 | 81.84308
160.02 | 68.961 | -0.4600216 | 84.4942 | 0.6486107 | 50275.84 | 2.204584 | 80.5236
160.02 | 67.960875 | -0.4562001 | 89.3092 | 0.6474167 | 50234.09 | 2.018678 | 76.80552
160.02 | 66.96075 | -0.453351 | 86.12555 | 0.6471223 | 44425.33 | 2.184218 | 70.25698
160.02 | 65.960625 | -0.454771 | 74.40525 | 0.6479905 | 43435.67 | 2.760505 | 77.68744
160.02 | 64.9605 | -0.4553298 | 88.39102 | 0.648533 | 49239.76 | 2.062692 | 75.97994
160.02 | 63.960375 | -0.4516002 | 79.18019 | 0.6470064 | 43984.67 | 2.495417 | 74.65073
160.02 | 62.96025 | -0.4374063 | 89.94948 | 0.6487885 | 47333.66 | 2.022029 | 72.0467
160.02 | 61.960125 | -0.4441395 | 82.79003 | 0.6459303 | 44350.71 | 2.31925 | 72.48608
160.02 | 60.96 | -0.4312 | 95.0957 | 0.6481429 | 49991.37 | 1.833381 | 72.5226
160.02 | 59.959875 | -0.4365191 | 85.15456 | 0.6459821 | 45454.4 | 2.208676 | 72.49504
160.02 | 58.95975 | -0.4312821 | 86.28531 | 0.6468341 | 50625.83 | 2.124686 | 79.64839
160.02 | 57.95963 | -0.42967 | 79.54761 | 0.6464361 | 48387.79 | 2.42709 | 81.52595
160.02 | 56.9595 | -0.4159402 | 88.91878 | 0.6476786 | 48878.68 | 2.043068 | 75.05019
160.02 | 55.95938 | -0.421703 | 74.61582 | 0.6461627 | 45821.67 | 2.706368 | 81.54164
160.02 | 54.95925 | -0.4116176 | 90.87648 | 0.6475354 | 46720.99 | 1.989814 | 70.51669
160.02 | 53.95913 | -0.4163766 | 87.72068 | 0.6474865406 | 51080.42 | 2.070278 | 79.26058
160.02 | 52.959 | -0.4116749 | 85.20715 | 0.6493082 | 49391.01 | 2.185742 | 78.58976
160.02 | 51.95888 | -0.4107148 | 78.042 | 0.6475352 | 47715.71 | 2.511427 | 81.72335
160.02 | 50.95875 | -0.4044999 | 76.51847 | 0.6485231 | 43390.04 | 2.646871 | 75.83492
160.02 | 49.95863 | -0.3937291 | 84.99566 | 0.6483696 | 45212 | 2.227285 | 72.26308
160.02 | 48.9585 | -0.3985338 | 80.17625 | 0.648055 | 47680.91 | 2.411927 | 79.86538
160.02 | 47.95838 | -0.3850635 | 91.28369 | 0.6475719 | 45607.82 | 1.984667 | 68.62893
160.02 | 46.95825 | -0.3785299 | 92.7203 | 0.6481782 | 47944.18 | 1.921349 | 71.10963
160.02 | 45.958125 | -0.3918511 | 76.44866 | 0.6487962 | 43560.96 | 2.649623 | 76.18074
160.02 | 44.958 | -0.3840271 | 84.9415 | 0.6492638 | 43400.1 | 2.251814 | 69.52902
160.02 | 43.957875 | -0.3846108 | 87.57826 | 0.6486462 | 48172.25 | 2.101225 | 74.94804
160.02 | 42.95775 | -0.3647929 | 101.7467 | 0.6471973 | 50886.43 | 1.64025 | 69.6987
160.02 | 41.957625 | -0.3765457 | 84.78092 | 0.6474348 | 47992.48 | 2.206856 | 76.71482
160.02 | 40.9575 | -0.3675595 | 94.06667 | 0.6480619 | 44665.27 | 1.901451 | 65.58123
160.02 | 39.957375 | -0.3623475 | 96.69201 | 0.6467105 | 51471.44 | 1.773234 | 73.5861
160.02 | 38.95725 | -0.3705097 | 84.57255 | 0.6478663 | 45889.69 | 2.236087 | 73.6083
160.02 | 37.957125 | -0.3678389 | 80.73115 | 0.6472811 | 43630.58 | 2.426671 | 72.89221
160.02 | 36.957 | -0.3602297 | 83.15558 | 0.6485152 | 43555.07 | 2.323203 | 71.01008
160.02 | 35.956875 | -0.3604395 | 81.03856 | 0.6492774 | 43017.04 | 2.428807 | 71.71228
160.02 | 34.95675 | -0.3301831 | 107.1028 | 0.6462012 | 47556.2 | 1.524019 | 62.42446
160.02 | 33.95662 | -0.3346839 | 99.55843 | 0.6491917 | 47846.44 | 1.720373 | 66.84104
160.02 | 32.9565 | -0.3539337 | 79.66121 | 0.6470141 | 45662.93 | 2.452625 | 76.99229
160.02 | 31.95638 | -0.3453036 | 88.45496 | 0.6483088 | 47749.67 | 2.070773 | 73.68616
160.02 | 30.95625 | -0.336334 | 97.7951 | 0.6476659 | 44093.22 | 1.790109 | 62.67139
160.02 | 29.95613 | -0.3457635 | 85.07572 | 0.6467113 | 50367.08 | 2.173108 | 80.18513
160.02 | 28.956 | -0.3289376 | 95.40452 | 0.6475194 | 42829.16 | 1.871912 | 62.23241
160.02 | 27.95588 | -0.3285701 | 97.01377 | 0.647849 | 48371.04 | 1.785062 | 69.04054
160.02 | 26.95575 | -0.3247481 | 99.8238 | 0.6466036 | 50879.22 | 1.688867 | 70.81771
160.02 | 25.95563 | -0.3286646 | 88.61202 | 0.6487515 | 50212.62 | 2.048568 | 77.29301
160.02 | 24.9555 | -0.3297642 | 89.00239 | 0.6464869 | 48923.92 | 2.035334 | 75.04614
160.02 | 23.95538 | -0.3204883 | 98.06546 | 0.6480932 | 46651.57 | 1.766152 | 66.04154
160.02 | 22.95525 | -0.3185424 | 96.60219 | 0.6472025 | 48279.44 | 1.79559 | 69.15429
160.02 | 21.95513 | -0.3231215 | 87.02987 | 0.6474293 | 47037.76 | 2.126484 | 73.60191
160.02 | 20.955 | -0.3135504 | 98.84171 | 0.6469721 | 48642.17 | 1.728721 | 68.32538
160.02 | 19.95488 | -0.3112377 | 88.16771 | 0.6475933 | 51143.19 | 2.053967 | 79.02136
160.02 | 18.95475 | -0.3112436 | 91.87397 | 0.6485122 | 50289.18 | 1.93476 | 75.09614
160.02 | 17.95463 | -0.3073733 | 94.34638 | 0.6460067 | 47012.02 | 1.868325 | 68.72627
160.02 | 16.9545 | -0.2909981 | 109.9358 | 0.6474601 | 49969.58 | 1.454036 | 64.10362
160.02 | 15.954375 | -0.3066638 | 92.73834 | 0.6475116 | 50359.15 | 1.90272 | 74.5998
160.02 | 14.95425 | -0.3061199 | 89.27609 | 0.649729 | 50495.08 | 2.026507 | 77.24679
160.02 | 13.954125 | -0.3022222 | 81.34509 | 0.6482724 | 44166.56 | 2.396387 | 73.29627
160.02 | 12.954 | -0.2955486 | 80.03109 | 0.6489986 | 46482.65 | 2.435229 | 78.05016
160.02 | 11.953875 | -0.2903584 | 84.7588 | 0.6475852 | 43101.62 | 2.255635 | 69.17701
160.02 | 10.95375 | -0.2964033 | 74.94869 | 0.6467264 | 42331.63 | 2.73954 | 75.34021
160.02 | 9.953625 | -0.2932926 | 79.79989 | 0.6474238 | 52838.39 | 2.380752 | 88.66271
160.02 | 8.9535 | -0.2846724 | 84.77687 | 0.6473333 | 49428.13 | 2.194771 | 78.95708
160.02 | 7.953375 | -0.28163 | 81.11107 | 0.6463293 | 46021.44 | 2.378191 | 76.41099
160.02 | 6.95325 | -0.2759257 | 93.98693 | 0.6467341 | 51863.11 | 1.851949 | 75.93173
160.02 | 5.953125 | -0.2717595 | 94.07466 | 0.6486244 | 50886.02 | 1.861074 | 74.47872
160.02 | 4.953 | -0.261638 | 100.9738 | 0.646068 | 49507.58 | 1.663804 | 68.26691
160.02 | 3.952875 | -0.2635657 | 93.5968 | 0.6482831 | 49385.1 | 1.884022 | 72.62457
160.02 | 2.95275 | -0.2509822 | 101.9594 | 0.6479332 | 45700.84 | 1.664945 | 62.62903
160.02 | 1.952625 | -0.2558645 | 89.75362 | 0.6480692 | 46364.72 | 2.033934 | 70.73527
160.02 | 0.9525 | -0.2526409 | 85.1626 | 0.6464794 | 48040.61 | 2.187261 | 76.49125
160.02 | 0 | -0.2505757 | 96.4266 | 0.6489648 | 49716.02 | 1.797876 | 71.29771
161.0201 | 98.96475 | -0.5445889 | 99.2953 | 0.646532 | 49475.32 | 1.710256 | 69.20157
161.0201 | 97.964625 | -0.5531254 | 88.89194 | 0.6479969 | 48706.36 | 2.046477 | 74.81375
161.0201 | 96.9645 | -0.5258053 | 107.3026 | 0.6480724 | 49838.59 | 1.513901 | 65.27676
161.0201 | 95.964375 | -0.5382107 | 83.37715 | 0.6485768 | 46326.11 | 2.285025 | 75.18175
161.0201 | 94.96425 | -0.5410569 | 91.81199 | 0.6482175 | 50487.8 | 1.934526 | 75.42766
161.0201 | 93.964125 | -0.5116399 | 105.2508 | 0.6483257 | 45054.75 | 1.586944 | 60.12517
161.0201 | 92.964 | -0.5220851 | 98.04196 | 0.6474355 | 49411.48 | 1.7482 | 69.86781
161.0201 | 91.963875 | -0.5131529 | 89.91437 | 0.6465161 | 48147.78 | 2.008836 | 73.25392
161.0201 | 90.96375 | -0.5183765 | 98.85191 | 0.6471823 | 50315.24 | 1.719917 | 70.63005
161.0201 | 89.963625 | -0.522399 | 84.72509 | 0.647581 | 48660.62 | 2.204086 | 77.80062
161.0201 | 88.9635 | -0.496423 | 109.2301 | 0.6483701 | 50827.02 | 1.467967 | 65.55508
161.0201 | 87.963375 | -0.5047392 | 95.40954 | 0.6488383 | 54085.75 | 1.804147 | 78.18777
161.0201 | 86.96325 | -0.5099791 | 74.98816 | 0.6481887 | 46824.64 | 2.683559 | 82.9485
161.0201 | 85.963125 | -0.4978709 | 91.882 | 0.6478891 | 49498.75 | 1.937423 | 73.92463
161.0201 | 84.963 | -0.4956226 | 88.54348 | 0.6479532 | 51001.59 | 2.042701 | 78.52992
161.0201 | 83.96288 | -0.4966308 | 84.25107 | 0.6475763 | 46108.46 | 2.246125 | 74.17958
161.0201 | 82.96275 | -0.4911258 | 86.17208 | 0.647518 | 46686.49 | 2.163045 | 73.67752
161.0201 | 81.96263 | -0.484135 | 87.64838 | 0.6470303 | 45564.61 | 2.114096 | 70.94122
161.0201 | 80.9625 | -0.4886546 | 72.06878 | 0.6476372 | 43309.26 | 2.899464 | 79.54003
161.0201 | 79.96238 | -0.474473 | 99.47773 | 0.6470192 | 51155.84 | 1.698038 | 71.41089
161.0201 | 78.96225 | -0.4789197 | 87.08453 | 0.6475869 | 50881.66 | 2.095565 | 79.43938
161.0201 | 77.96213 | -0.4766107 | 80.12903 | 0.6476358 | 47162.46 | 2.41746 | 79.05609
161.0201 | 76.962 | -0.4678221 | 83.88258 | 0.6484121 | 47081.44 | 2.255872 | 75.98262
161.0201 | 75.961875 | -0.4557415 | 91.70893 | 0.6478313 | 42092.93 | 2.001658 | 63.29221
161.0201 | 74.96175 | -0.4667963 | 82.37888 | 0.6463487 | 46357.33 | 2.31835 | 75.96256
161.0201 | 73.961625 | -0.4662641 | 91.31466 | 0.6458012 | 51494.29 | 1.936349 | 77.23617
161.0201 | 72.9615 | -0.452699 | 98.17522 | 0.6475483 | 49721.11 | 1.743076 | 70.21854
161.0201 | 71.961375 | -0.4521362 | 97.5433 | 0.6468249 | 49952.54 | 1.757405 | 70.91896
161.0201 | 70.96125 | -0.4533458 | 94.89203 | 0.6479117 | 48604.43 | 1.84731 | 70.67311
161.0201 | 69.961125 | -0.4560196 | 85.68754 | 0.6489547 | 47717.29 | 2.178989 | 75.62963
161.0201 | 68.961 | -0.46145 | 82.76045 | 0.6467369 | 46491.05 | 2.302117 | 75.88654
161.0201 | 67.960875 | -0.4572963 | 84.95915 | 0.6473269 | 48438.36 | 2.195485 | 77.27275
161.0201 | 66.96075 | -0.4531921 | 83.63163 | 0.6483069 | 47528.65 | 2.261881 | 76.87388
161.0201 | 65.960625 | -0.4534774 | 64.63898 | 0.6475614 | 42368.73 | 3.441516 | 85.20796
161.0201 | 64.9605 | -0.4487961 | 90.55999 | 0.6479575 | 50170.92 | 1.977661 | 75.82762
161.0201 | 63.960375 | -0.4489172 | 80.06333 | 0.6486567 | 50902.2 | 2.390047 | 85.24031
161.0201 | 62.96025 | -0.4386068 | 86.91911 | 0.6485733 | 45099.02 | 2.152369 | 70.75275
161.0201 | 61.960125 | -0.4262978 | 97.21223 | 0.6463071 | 46173.61 | 1.788237 | 65.85189
161.0201 | 60.96 | -0.4348588 | 85.0565 | 0.6476667 | 47876.37 | 2.197667 | 76.32978
161.0201 | 59.959875 | -0.4310932 | 88.26547 | 0.646624 | 51872.84 | 2.042052 | 80.04911
161.0201 | 58.95975 | -0.4201273 | 92.48523 | 0.6464194 | 48579.15 | 1.918591 | 72.16595
161.0201 | 57.95963 | -0.4143476 | 87.40984 | 0.648065 | 46452.81 | 2.119435 | 72.45597
161.0201 | 56.9595 | -0.4007479 | 94.75152 | 0.6480139 | 45505.92 | 1.873158 | 66.36601
161.0201 | 55.95938 | -0.4087795 | 88.5699 | 0.6477036 | 46343.81 | 2.075598 | 71.49261
161.0201 | 54.95925 | -0.4066749 | 73.84097 | 0.6469959 | 42809.02 | 2.797338 | 77.09411
161.0201 | 53.95913 | -0.4074175 | 92.12311 | 0.6468908 | 49558.38 | 1.925619 | 73.83913
161.0201 | 52.959 | -0.4072253 | 87.64975 | 0.6455296 | 47004.05 | 2.095977 | 73.09374
161.0201 | 51.95888 | -0.3962344 | 84.39656 | 0.6476789 | 45802.74 | 2.243428 | 73.59937
161.0201 | 50.95875 | -0.4010391 | 86.17805 | 0.6458291 | 46305.76 | 2.159447 | 73.07158
161.0201 | 49.95863 | -0.3943154 | 91.03002 | 0.6475603 | 47779.22 | 1.976742 | 71.96903
161.0201 | 48.9585 | -0.3850863 | 86.26551 | 0.6492213 | 46767.81 | 2.165427 | 73.75464
161.0201 | 47.95838 | -0.3873467 | 85.05333 | 0.6492977 | 47869.87 | 2.204415 | 76.34122
161.0201 | 46.95825 | -0.3859188 | 81.13351 | 0.6473855 | 46772.21 | 2.374147 | 77.61131
161.0201 | 45.958125 | -0.3851918 | 75.67143 | 0.6472816 | 42736.16 | 2.695957 | 75.42618
161.0201 | 44.958 | -0.3812678 | 79.0213 | 0.648327 | 45486.04 | 2.491534 | 77.23866
161.0201 | 43.957875 | -0.3792699 | 87.89361 | 0.6468214 | 47756.85 | 2.085777 | 74.07452
161.0201 | 42.95775 | -0.3523748 | 99.97115 | 0.6452623 | 48187.01 | 1.695143 | 67.03633
161.0201 | 41.957625 | -0.363593 | 92.88279 | 0.6472284 | 46189.81 | 1.925305 | 68.46544
161.0201 | 40.9575 | -0.3614948 | 95.11471 | 0.6493285 | 45063.79 | 1.869542 | 65.54253
161.0201 | 39.957375 | -0.3630973 | 93.46329 | 0.6484725 | 47226.18 | 1.903292 | 69.60479
161.0201 | 38.95725 | -0.363636 | 83.88189 | 0.6502185 | 47595.74 | 2.258703 | 76.81079
161.0201 | 37.957125 | -0.3580644 | 88.06434 | 0.6503274 | 45842 | 2.10873 | 71.11247
161.0201 | 36.957 | -0.3612023 | 75.60459 | 0.6484201 | 45139.84 | 2.672233 | 79.53906
161.0201 | 35.956875 | -0.3436327 | 93.84005 | 0.6474561 | 47328.08 | 1.887056 | 69.50506
161.0201 | 34.95675 | -0.3552111 | 74.52755 | 0.6486252 | 46281.97 | 2.717965 | 82.44652
161.0201 | 33.95662 | -0.3493815 | 82.95324 | 0.6469665 | 46406.04 | 2.295604 | 75.60832
161.0201 | 32.9565 | -0.3436516 | 84.43558 | 0.648739 | 47058.61 | 2.234472 | 75.53543
161.0201 | 31.95638 | -0.3464156 | 86.35851 | 0.6471534 | 48849.01 | 2.13648 | 76.85517
161.0201 | 30.95625 | -0.3396589 | 88.21805 | 0.6459248 | 49764.92 | 2.055464 | 76.87146
161.0201 | 29.95613 | -0.3304495 | 94.82989 | 0.6474885 | 48125.6 | 1.850872 | 70.02649
161.0201 | 28.956 | -0.333936 | 85.91187 | 0.6456796 | 47694.01 | 2.157356 | 75.39095
161.0201 | 27.95588 | -0.3324736 | 87.86368 | 0.6486518 | 45804.74 | 2.110138 | 71.17409
161.0201 | 26.95575 | -0.3312912 | 85.64015 | 0.6478408 | 46403.91 | 2.187887 | 73.62937
161.0201 | 25.95563 | -0.3210492 | 95.03616 | 0.6481078 | 44452.98 | 1.872485 | 64.71772
161.0201 | 24.9555 | -0.3221234 | 91.34488 | 0.6496075 | 48884.86 | 1.96554 | 73.40411
161.0201 | 23.95538 | -0.3171776 | 95.87475 | 0.6471292 | 51586.57 | 1.797797 | 74.28197
161.0201 | 22.95525 | -0.317134 | 88.32042 | 0.6462671 | 44634.39 | 2.094203 | 69.09102
161.0201 | 21.95513 | -0.3121901 | 92.01 | 0.6462421 | 46173.76 | 1.950844 | 68.97848
161.0201 | 20.955 | -0.3065818 | 93.65648 | 0.6460794 | 50499.51 | 1.867886 | 74.17358
161.0201 | 19.95488 | -0.2987564 | 103.9529 | 0.6468486 | 51182.73 | 1.582944 | 68.83402
161.0201 | 18.95475 | -0.3081576 | 91.66756 | 0.6473872 | 51602.71 | 1.929557 | 77.16322
161.0201 | 17.95463 | -0.3078879 | 90.11905 | 0.6480496 | 49408.68 | 1.998306 | 75.0037
161.0201 | 16.9545 | -0.3051759 | 87.91812 | 0.6473334 | 47334.32 | 2.090189 | 73.42492
161.0201 | 15.954375 | -0.3000691 | 88.64891 | 0.6459279 | 52626.32 | 2.021078 | 80.8984
161.0201 | 14.95425 | -0.300731 | 84.07259 | 0.6457693 | 47132.06 | 2.236584 | 75.88676
161.0201 | 13.954125 | -0.2984255 | 70.37267 | 0.6462474 | 39783.95 | 3.06499 | 74.89141
161.0201 | 12.954 | -0.2939877 | 76.30382 | 0.6468016 | 45690.92 | 2.619759 | 79.83656
161.0201 | 11.953875 | -0.2901336 | 73.99613 | 0.6478954 | 40582.63 | 2.829745 | 73.20025
161.0201 | 10.95375 | -0.2922835 | 72.81184 | 0.6488303 | 43509.92 | 2.857496 | 79.2335
161.0201 | 9.953625 | -0.2824306 | 90.61158 | 0.6476518 | 51782.74 | 1.964588 | 78.18766
161.0201 | 8.9535 | -0.2797733 | 90.16628 | 0.6474482 | 49806.97 | 1.991783 | 75.55728
161.0201 | 7.953375 | -0.2726859 | 92.54966 | 0.6473031 | 48469.24 | 1.920296 | 71.97301
161.0201 | 6.95325 | -0.2719601 | 92.64136 | 0.6466757 | 53666.65 | 1.884018 | 79.50653
161.0201 | 5.953125 | -0.2695236 | 93.76024 | 0.6467106 | 52006.39 | 1.85809 | 76.29371
161.0201 | 4.953 | -0.2657945 | 91.45817 | 0.6458847 | 47356.55 | 1.959301 | 71.05042
161.0201 | 3.952875 | -0.2560984 | 96.7654 | 0.6477123 | 48588.06 | 1.790568 | 69.49275
161.0201 | 2.95275 | -0.258903 | 81.01244 | 0.6465036 | 50400.31 | 2.342254 | 83.56654
161.0201 | 1.952625 | -0.2540416 | 95.67296 | 0.6465709 | 49601.29 | 1.813154 | 71.58538
161.0201 | 0.9525 | -0.2373281 | 105.7749 | 0.6481064 | 45856.38 | 1.569157 | 60.90433
161.0201 | 0 | -0.2381171 | 100.692 | 0.6482748 | 51626.12 | 1.667184 | 71.33561
162.0202 | 98.96475 | -0.551942 | 90.60361 | 0.6455799 | 47954.45 | 1.982944 | 72.491
162.0202 | 97.964625 | -0.5362594 | 103.6023 | 0.6480986 | 50839.67 | 1.596568 | 68.58462
162.0202 | 96.9645 | -0.5371159 | 95.31703 | 0.6473425 | 52228.5 | 1.81159 | 75.56882
162.0202 | 95.964375 | -0.5393114 | 76.72189 | 0.6478522 | 43564.48 | 2.630281 | 75.94776
162.0202 | 94.96425 | -0.5379613 | 83.37381 | 0.646561 | 49298.07 | 2.250107 | 79.84678
162.0202 | 93.964125 | -0.5332511 | 87.59387 | 0.6478566 | 44699.35 | 2.127246 | 69.68705
162.0202 | 92.964 | -0.5271705 | 93.52198 | 0.6470464 | 49851.94 | 1.879291 | 73.33568
162.0202 | 91.963875 | -0.5103164 | 103.9227 | 0.6488876 | 50843.03 | 1.590943 | 68.41619
162.0202 | 90.96375 | -0.5161132 | 82.18714 | 0.6458677 | 45193.11 | 2.336549 | 74.25936
162.0202 | 89.963625 | -0.5137684 | 89.70628 | 0.6493367 | 51775.46 | 2.00164 | 78.8549
162.0202 | 88.9635 | -0.5104487 | 92.46563 | 0.6484665 | 55776.12 | 1.88473 | 82.77339
162.0202 | 87.963375 | -0.5003349 | 90.57894 | 0.6487404 | 51366.83 | 1.972112 | 77.60225
162.0202 | 86.96325 | -0.4776548 | 102.5309 | 0.6477064 | 48475.4 | 1.633837 | 66.02135
162.0202 | 85.963125 | -0.5005212 | 87.41195 | 0.6484604 | 52189.38 | 2.077831 | 81.20875
162.0202 | 84.963 | -0.5015405 | 80.14047 | 0.6483081 | 52758.97 | 2.369754 | 88.23076
162.0202 | 83.96288 | -0.4817921 | 96.41988 | 0.6476535 | 50789.8 | 1.787809 | 72.80533
162.0202 | 82.96275 | -0.487462 | 87.55201 | 0.6482477 | 45979.75 | 2.118835 | 71.64573
162.0202 | 81.96263 | -0.4895691 | 81.63364 | 0.6484652 | 47635.95 | 2.347935 | 78.61168
162.0202 | 80.9625 | -0.4829965 | 85.84134 | 0.6475029 | 45361.95 | 2.188092 | 71.88576
162.0202 | 79.96238 | -0.4816736 | 74.69824 | 0.6476091 | 44412.34 | 2.727958 | 79.08652
162.0202 | 78.96225 | -0.4822793 | 75.14089 | 0.6471829 | 49801.01 | 2.636827 | 87.90272
162.0202 | 77.96213 | -0.4698159 | 81.46435 | 0.6470263 | 46122.42 | 2.36423 | 76.30519
162.0202 | 76.962 | -0.4687151 | 86.33885 | 0.6472887 | 45766.08 | 2.163796 | 72.15154
162.0202 | 75.961875 | -0.4725203 | 77.83752 | 0.6489735 | 43329.95 | 2.580624 | 74.67255
162.0202 | 74.96175 | -0.4674958 | 76.87224 | 0.6471322 | 46792.86 | 2.578675 | 81.19584
162.0202 | 73.961625 | -0.4682559 | 85.45263 | 0.6476599 | 48797.47 | 2.174216 | 77.46073
162.0202 | 72.9615 | -0.4538402 | 99.60108 | 0.647095 | 50305.69 | 1.699266 | 70.16695
162.0202 | 71.961375 | -0.4585339 | 91.1608 | 0.6482298 | 49214.13 | 1.964624 | 73.9992
162.0202 | 70.96125 | -0.4602235 | 83.22058 | 0.6485569 | 47570.17 | 2.279916 | 77.25884
162.0202 | 69.961125 | -0.4566039 | 86.55934 | 0.6474765 | 49383.7 | 2.125908 | 77.53142
162.0202 | 68.961 | -0.4504401 | 92.01667 | 0.6463072 | 48942.68 | 1.931131 | 73.00439
162.0202 | 67.960875 | -0.4527498 | 89.34716 | 0.6475331 | 49548.57 | 2.022484 | 75.7505
162.0202 | 66.96075 | -0.4477806 | 93.7199 | 0.6482738 | 50525.26 | 1.873108 | 74.19031
162.0202 | 65.960625 | -0.4491211 | 73.49512 | 0.6478003 | 41351.16 | 2.84586 | 74.91929
162.0202 | 64.9605 | -0.4370142 | 90.88117 | 0.6470349 | 44817.41 | 2.003119 | 67.72532
162.0202 | 63.960375 | -0.4411439 | 83.54586 | 0.6485575 | 46853.65 | 2.272755 | 75.88209
162.0202 | 62.96025 | -0.4405674 | 77.1293 | 0.6472579 | 42641.77 | 2.61853 | 74.08326
162.0202 | 61.960125 | -0.4344712 | 85.8431 | 0.6464018 | 49431.97 | 2.148952 | 78.13349
162.0202 | 60.96 | -0.4277191 | 89.74406 | 0.6488631 | 49054 | 2.016837 | 74.74559
162.0202 | 59.959875 | -0.4235562 | 90.48882 | 0.6470061 | 46777.46 | 2.000878 | 70.84796
162.0202 | 58.95975 | -0.4264939 | 78.89541 | 0.6467522 | 46339.26 | 2.480795 | 78.71707
162.0202 | 57.95963 | -0.4238128 | 72.78674 | 0.6470855 | 45001.78 | 2.827401 | 81.81527
162.0202 | 56.9595 | -0.4084389 | 89.63574 | 0.6463543 | 45796.35 | 2.036393 | 69.95392
162.0202 | 55.95938 | -0.4143958 | 84.43329 | 0.6470605 | 45243.95 | 2.244772 | 72.69932
162.0202 | 54.95925 | -0.3977371 | 103.1309 | 0.6474438 | 46328.47 | 1.629628 | 62.84836
162.0202 | 53.95913 | -0.4004131 | 93.56916 | 0.6470785 | 49209.43 | 1.881926 | 72.37721
162.0202 | 52.959 | -0.4011934 | 89.13913 | 0.6471098 | 47770.65 | 2.041318 | 73.23021
162.0202 | 51.95888 | -0.3989305 | 85.58966 | 0.6480263 | 50317.84 | 2.158449 | 79.72215
162.0202 | 50.95875 | -0.3816938 | 93.58343 | 0.6472727 | 44650.87 | 1.91442 | 65.83865
162.0202 | 49.95863 | -0.3902024 | 86.7562 | 0.6477007 | 47618.37 | 2.133201 | 74.68473
162.0202 | 48.9585 | -0.3850648 | 86.42121 | 0.6478786 | 48591.16 | 2.138922 | 76.42066
162.0202 | 47.95838 | -0.3824807 | 85.57288 | 0.6462597 | 48896.26 | 2.163147 | 77.50671
162.0202 | 46.95825 | -0.3868386 | 72.2734 | 0.6467967 | 51211.51 | 2.77931 | 93.27098
162.0202 | 45.958125 | -0.380303 | 80.51941 | 0.64861 | 41959.86 | 2.463853 | 70.40634
162.0202 | 44.958 | -0.3807668 | 73.3001 | 0.6483356 | 45210.82 | 2.800843 | 81.72272
162.0202 | 43.957875 | -0.3577094 | 108.5261 | 0.6479187 | 47877.71 | 1.495045 | 62.14809
162.0202 | 42.95775 | -0.3626432 | 97.03758 | 0.6484784 | 46829.47 | 1.796078 | 66.88358
162.0202 | 41.957625 | -0.3564339 | 101.4328 | 0.6463743 | 50861.44 | 1.646025 | 69.84031
162.0202 | 40.9575 | -0.3539734 | 103.6416 | 0.6480307 | 52241.5 | 1.589147 | 70.43238
162.0202 | 39.957375 | -0.3625273 | 87.95557 | 0.6469963 | 47212.22 | 2.088495 | 73.21087
162.0202 | 38.95725 | -0.3417051 | 103.3368 | 0.6486914 | 48825.53 | 1.614585 | 66.05719
162.0202 | 37.957125 | -0.3601594 | 81.0726 | 0.6484663 | 51397.24 | 2.339681 | 85.16436
162.0202 | 36.957 | -0.3568736 | 77.17757 | 0.6470002 | 41114.19 | 2.637112 | 71.53284
162.0202 | 35.956875 | -0.3318378 | 99.32462 | 0.6475415 | 45664.39 | 1.735168 | 63.98275
162.0202 | 34.95675 | -0.3471784 | 81.10375 | 0.6471527 | 44772.26 | 2.395629 | 74.42945
162.0202 | 33.95662 | -0.3327941 | 96.85224 | 0.6492285 | 47705.23 | 1.798346 | 68.22006
162.0202 | 32.9565 | -0.3385469 | 86.32194 | 0.6469997 | 44843.93 | 2.171891 | 70.75705
162.0202 | 31.95638 | -0.341124 | 88.67438 | 0.6476235 | 48593.52 | 2.053776 | 74.79363
162.0202 | 30.95625 | -0.3315192 | 93.17955 | 0.648151 | 46232.52 | 1.91852 | 68.35222
162.0202 | 29.95613 | -0.3347321 | 86.33464 | 0.6467966 | 46609.55 | 2.154497 | 73.43563
162.0202 | 28.956 | -0.3346422 | 85.53619 | 0.6483552 | 49444.25 | 2.168531 | 78.40902
162.0202 | 27.95588 | -0.3250269 | 92.86208 | 0.6492835 | 50632.4 | 1.903113 | 74.93218
162.0202 | 26.95575 | -0.3325947 | 81.5981 | 0.6488496 | 47871.95 | 2.348937 | 79.0236
162.0202 | 25.95563 | -0.3126488 | 98.55012 | 0.6472496 | 46685.96 | 1.749464 | 65.80613
162.0202 | 24.9555 | -0.315106 | 94.87124 | 0.6494046 | 46472.68 | 1.867171 | 67.67483
162.0202 | 23.95538 | -0.321188 | 89.65643 | 0.6456939 | 48878.32 | 2.009601 | 74.51073
162.0202 | 22.95525 | -0.3075615 | 97.76213 | 0.6481514 | 48347.22 | 1.764558 | 68.56363
162.0202 | 21.95513 | -0.3111204 | 93.53611 | 0.6492115 | 49669.37 | 1.887302 | 73.08398
162.0202 | 20.955 | -0.309226 | 89.69616 | 0.6481292 | 47659.14 | 2.026079 | 72.69385
162.0202 | 19.95488 | -0.3052619 | 93.43452 | 0.6468853 | 47899.35 | 1.894125 | 70.57456
162.0202 | 18.95475 | -0.3037069 | 91.45092 | 0.648278 | 49335.05 | 1.95422 | 73.98034
162.0202 | 17.95463 | -0.3043479 | 89.73429 | 0.6483221 | 49917.26 | 2.0092 | 76.03623
162.0202 | 16.9545 | -0.3016659 | 89.55094 | 0.6481535 | 49499.23 | 2.017906 | 75.53888
162.0202 | 15.954375 | -0.302714 | 73.57352 | 0.6470044 | 41681.5 | 2.831261 | 75.40278
162.0202 | 14.95425 | -0.2991017 | 68.54301 | 0.6473944 | 39971.48 | 3.195443 | 76.89884
162.0202 | 13.954125 | -0.2942079 | 76.12667 | 0.6481979 | 45236.92 | 2.641732 | 79.24687
162.0202 | 12.954 | -0.2975089 | 66.28292 | 0.6478313 | 40305.66 | 3.359633 | 79.67957
162.0202 | 11.953875 | -0.2921799 | 72.23803 | 0.6474311 | 40668.9 | 2.933139 | 74.81916
162.0202 | 10.95375 | -0.2842965 | 83.49684 | 0.6467002 | 48117.81 | 2.255625 | 77.88596
162.0202 | 9.953625 | -0.2728292 | 94.38545 | 0.6483571 | 47810.89 | 1.869654 | 69.86356
162.0202 | 8.9535 | -0.2581942 | 105.366 | 0.6476075 | 46302.39 | 1.575101 | 61.68012
162.0202 | 7.953375 | -0.2730109 | 84.51762 | 0.6476674 | 49499.58 | 2.205981 | 79.27489
162.0202 | 6.95325 | -0.2551935 | 103.959 | 0.6484124 | 48084.45 | 1.602165 | 64.74085
162.0202 | 5.953125 | -0.260935 | 95.83571 | 0.6476312 | 47655.96 | 1.823725 | 68.74591
162.0202 | 4.953 | -0.2577766 | 92.4331 | 0.6464301 | 48280.81 | 1.922346 | 71.76658
162.0202 | 3.952875 | -0.2576626 | 90.69498 | 0.6467265 | 49197.1 | 1.975199 | 74.27705
162.0202 | 2.95275 | -0.2326399 | 117.276 | 0.6473821 | 51203.18 | 1.305667 | 62.13788
162.0202 | 1.952625 | -0.2441643 | 95.99267 | 0.6482193 | 48221.34 | 1.817348 | 69.45239
162.0202 | 0.9525 | -0.2462328 | 92.2303 | 0.6475525 | 49773.56 | 1.923017 | 74.08827
162.0202 | 0 | -0.2401602 | 96.88771 | 0.6470255 | 50980.94 | 1.771202 | 72.77224
163.0204 | 98.96475 | -0.5351138 | 104.7259 | 0.64821 | 51891.42 | 1.565062 | 69.35118
163.0204 | 97.964625 | -0.5446996 | 89.475 | 0.648277 | 48050.92 | 2.031524 | 73.42988
163.0204 | 96.9645 | -0.5436126 | 79.33918 | 0.6468283 | 49874.87 | 2.424604 | 84.15968
163.0204 | 95.964375 | -0.5406518 | 65.97919 | 0.6483902 | 47670.98 | 3.245299 | 93.74281
163.0204 | 94.96425 | -0.5360373 | 83.9203 | 0.6471584 | 50127.42 | 2.223229 | 80.72991
163.0204 | 93.964125 | -0.5222101 | 94.14606 | 0.6488501 | 49744.62 | 1.866434 | 72.78998
163.0204 | 92.964 | -0.5087871 | 92.22789 | 0.6479788 | 48264.78 | 1.934602 | 71.89321
163.0204 | 91.963875 | -0.5194303 | 91.72239 | 0.6480071 | 52187.23 | 1.926436 | 77.99469
163.0204 | 90.96375 | -0.5141924 | 93.74392 | 0.6483728 | 53804.83 | 1.854426 | 78.93925
163.0204 | 89.963625 | -0.5044532 | 92.51546 | 0.6488254 | 47780.95 | 1.93145 | 71.01189
163.0204 | 88.9635 | -0.4997911 | 92.9609 | 0.6483025 | 50200.87 | 1.89925 | 74.2274
163.0204 | 87.963375 | -0.5006495 | 93.80409 | 0.6481242 | 49726.33 | 1.874816 | 72.97967
163.0204 | 86.96325 | -0.5004789 | 89.00965 | 0.6469503 | 46367.09 | 2.056488 | 71.22265
163.0204 | 85.963125 | -0.4935735 | 96.27328 | 0.6473487 | 49479.46 | 1.798567 | 71.04448
163.0204 | 84.963 | -0.4960765 | 84.83802 | 0.647367 | 48203.26 | 2.202488 | 76.99903
163.0204 | 83.96288 | -0.4797873 | 101.523 | 0.6486897 | 53605.42 | 1.637914 | 73.53919
163.0204 | 82.96275 | -0.4917341 | 80.40293 | 0.6492679 | 50125.15 | 2.383977 | 83.67678
163.0204 | 81.96263 | -0.4837019 | 82.75386 | 0.6481968 | 45263.64 | 2.320966 | 73.97464
163.0204 | 80.9625 | -0.4865567 | 80.25506 | 0.6481484 | 46456.13 | 2.421185 | 77.81506
163.0204 | 79.96238 | -0.4778639 | 86.15759 | 0.6482342 | 50935.83 | 2.132733 | 80.24348
163.0204 | 78.96225 | -0.4811877 | 65.29604 | 0.648873 | 43773.43 | 3.368909 | 87.16207
163.0204 | 77.96213 | -0.4705317 | 79.48247 | 0.6465716 | 44876.47 | 2.468073 | 75.85285
163.0204 | 76.962 | -0.46553 | 84.06112 | 0.6483564 | 46167.59 | 2.256725 | 74.42104
163.0204 | 75.961875 | -0.4609882 | 84.08278 | 0.6488002 | 44860.61 | 2.270576 | 72.37838
163.0204 | 74.96175 | -0.4662231 | 78.13754 | 0.6465839 | 45199.51 | 2.530365 | 77.46795
163.0204 | 73.961625 | -0.4671317 | 86.15613 | 0.6493739 | 51627.91 | 2.132265 | 81.33227
163.0204 | 72.9615 | -0.4602372 | 91.04591 | 0.6473615 | 48467.13 | 1.97058 | 72.96786
163.0204 | 71.961375 | -0.4627872 | 84.24633 | 0.6482215 | 47041.7 | 2.240314 | 75.64448
163.0204 | 70.96125 | -0.4538187 | 85.15945 | 0.6469405 | 44518.13 | 2.221549 | 71.06432
163.0204 | 69.961125 | -0.4523883 | 84.50601 | 0.647442 | 47881.32 | 2.21901 | 76.74955
163.0204 | 68.961 | -0.449039 | 85.82031 | 0.6477962 | 48128.53 | 2.165719 | 76.15233
163.0204 | 67.960875 | -0.4453412 | 90.851 | 0.645247 | 50345.05 | 1.957046 | 75.85375
163.0204 | 66.96075 | -0.4356098 | 103.3202 | 0.646659 | 52497.85 | 1.592034 | 70.95035
163.0204 | 65.960625 | -0.4478861 | 72.90088 | 0.6473696 | 46486.21 | 2.801851 | 84.29861
163.0204 | 64.9605 | -0.4348184 | 80.01949 | 0.6454084 | 44824.3 | 2.437703 | 75.32964
163.0204 | 63.960375 | -0.4348594 | 90.32715 | 0.6488259 | 51253.72 | 1.981711 | 77.61539
163.0204 | 62.96025 | -0.4405224 | 77.46083 | 0.6476417 | 42506.75 | 2.604919 | 73.603
163.0204 | 61.960125 | -0.4295215 | 84.09962 | 0.6477306 | 44686.02 | 2.267154 | 72.08267
163.0204 | 60.96 | -0.4035026 | 108.9584 | 0.6478596 | 52655.49 | 1.465352 | 68.03128
163.0204 | 59.959875 | -0.4297351 | 77.82221 | 0.6469788 | 44073.07 | 2.562047 | 75.87766
163.0204 | 58.95975 | -0.4231067 | 79.82678 | 0.6472286 | 47706.7 | 2.424266 | 80.18681
163.0204 | 57.95963 | -0.4157682 | 78.42144 | 0.6465811 | 44364.58 | 2.526253 | 75.8667
163.0204 | 56.9595 | -0.4139613 | 84.03448 | 0.6476791 | 47809.51 | 2.239985 | 76.99885
163.0204 | 55.95938 | -0.4081907 | 92.66402 | 0.6480805 | 46681.81 | 1.931839 | 69.3197
163.0204 | 54.95925 | -0.4064078 | 91.43608 | 0.6494918 | 50593.88 | 1.950771 | 75.85751
163.0204 | 53.95913 | -0.3963119 | 95.11387 | 0.6473594 | 47810.26 | 1.843759 | 69.40177
163.0204 | 52.959 | -0.3938835 | 95.29384 | 0.6473214 | 47432.95 | 1.840597 | 68.75712
163.0204 | 51.95888 | -0.3786882 | 105.85 | 0.6490676 | 49646.99 | 1.550891 | 65.79577
163.0204 | 50.95875 | -0.3948788 | 80.36592 | 0.6479897 | 47857.96 | 2.401121 | 79.99547
163.0204 | 49.95863 | -0.3873675 | 83.80453 | 0.6468618 | 45239.42 | 2.270347 | 73.14543
163.0204 | 48.9585 | -0.3866523 | 83.3976 | 0.6473827 | 45122.43 | 2.291065 | 73.2669
163.0204 | 47.95838 | -0.3735512 | 98.07213 | 0.6462755 | 49475.78 | 1.743363 | 69.92838
163.0204 | 46.95825 | -0.3762252 | 92.07797 | 0.6466942 | 46171.29 | 1.950198 | 68.93668
163.0204 | 45.958125 | -0.382254 | 71.71347 | 0.6471299 | 46858.88 | 2.866437 | 86.10168
163.0204 | 44.958 | -0.3686323 | 88.41655 | 0.6474302 | 44510.81 | 2.096238 | 68.85674
163.0204 | 43.957875 | -0.3741361 | 85.55274 | 0.6479725 | 48158.29 | 2.176725 | 76.39925
163.0204 | 42.95775 | -0.369117 | 83.78142 | 0.6475744 | 49608.14 | 2.234793 | 80.02513
163.0204 | 41.957625 | -0.3603294 | 95.16045 | 0.6478396 | 49824.42 | 1.831409 | 72.24012
163.0204 | 40.9575 | -0.365372 | 87.49999 | 0.6475249 | 50082.58 | 2.085539 | 77.90132
163.0204 | 39.957375 | -0.3391378 | 111.7321 | 0.6472401 | 51867.04 | 1.40886 | 65.5954
163.0204 | 38.95725 | -0.3490578 | 96.13856 | 0.6479252 | 50192.18 | 1.800287 | 72.14118
163.0204 | 37.957125 | -0.3555095 | 77.62252 | 0.648872 | 46821.7 | 2.548383 | 80.6174
163.0204 | 36.957 | -0.3384179 | 90.95655 | 0.6474179 | 44671.05 | 2.003138 | 67.46891
163.0204 | 35.956875 | -0.3472149 | 82.43894 | 0.649488 | 47890.46 | 2.314505 | 78.38969
163.0204 | 34.95675 | -0.3514466 | 78.09064 | 0.6472154 | 44039.13 | 2.549976 | 75.60838
163.0204 | 33.95662 | -0.345327 | 82.92356 | 0.6474431 | 46981.76 | 2.293388 | 76.54531
163.0204 | 32.9565 | -0.3363581 | 86.23455 | 0.6487671 | 47173.64 | 2.161334 | 74.39283
163.0204 | 31.95638 | -0.341479 | 80.2222 | 0.6490786 | 44918.48 | 2.443783 | 75.37077
163.0204 | 30.95625 | -0.3374017 | 82.55235 | 0.6494806 | 46618.48 | 2.321626 | 76.28165
163.0204 | 29.95613 | -0.3301225 | 84.07412 | 0.6467534 | 48144.07 | 2.23164 | 77.48187
163.0204 | 28.956 | -0.3324684 | 84.75054 | 0.6477878 | 50471.21 | 2.189506 | 80.61749
163.0204 | 27.95588 | -0.3316756 | 81.70218 | 0.6476091 | 46481.42 | 2.352464 | 76.70008
163.0204 | 26.95575 | -0.3215951 | 94.30676 | 0.6479039 | 49378.83 | 1.860521 | 72.15152
163.0204 | 25.95563 | -0.3054391 | 109.1258 | 0.6487621 | 51083.64 | 1.470192 | 65.93887
163.0204 | 24.9555 | -0.3182037 | 91.36253 | 0.6474393 | 48071.31 | 1.96293 | 72.17569
163.0204 | 23.95538 | -0.3169568 | 87.20566 | 0.6485111 | 51477.29 | 2.090423 | 80.27303
163.0204 | 22.95525 | -0.3064007 | 94.82685 | 0.6492645 | 49212.08 | 1.850009 | 71.59341
163.0204 | 21.95513 | -0.3077303 | 94.38059 | 0.647044 | 48447.15 | 1.861223 | 70.76225
163.0204 | 20.955 | -0.3056169 | 90.11058 | 0.6483828 | 49023.05 | 2.002493 | 74.43948
163.0204 | 19.95488 | -0.3091146 | 73.16392 | 0.6487562 | 44138.59 | 2.826503 | 80.00048
163.0204 | 18.95475 | -0.2696493 | 121.6566 | 0.64702 | 48265.82 | 1.239071 | 56.80006
163.0204 | 17.95463 | -0.2904613 | 100.7112 | 0.6478704 | 46944.4 | 1.690346 | 64.9621
163.0204 | 16.9545 | -0.2856027 | 84.85212 | 0.648718 | 40803.52 | 2.28334 | 65.62146
163.0204 | 15.954375 | -0.3039323 | 64.5006 | 0.6478117 | 40819.71 | 3.489993 | 82.45083
163.0204 | 14.95425 | -0.2949173 | 76.79906 | 0.6476881 | 41617.74 | 2.653216 | 72.66488
163.0204 | 13.954125 | -0.2917297 | 82.64825 | 0.6478642 | 46288.56 | 2.313775 | 75.66626
163.0204 | 12.954 | -0.2882118 | 78.54815 | 0.6470256 | 43599.67 | 2.531626 | 74.52258
163.0204 | 11.953875 | -0.2826873 | 82.85857 | 0.6474948 | 43831.57 | 2.328714 | 71.64261
163.0204 | 10.95375 | -0.2678577 | 98.79968 | 0.6468964 | 43513.24 | 1.762794 | 61.33563
163.0204 | 9.953625 | -0.2786358 | 85.02516 | 0.6447167 | 49818.82 | 2.171401 | 79.34419
163.0204 | 8.9535 | -0.2762749 | 81.02336 | 0.6472123 | 49458.25 | 2.352982 | 82.03542
163.0204 | 7.953375 | -0.2675913 | 88.49928 | 0.6484223 | 48985.18 | 2.060208 | 75.51673
163.0204 | 6.95325 | -0.2632068 | 92.60252 | 0.6461891 | 49392.91 | 1.908644 | 73.2699
163.0204 | 5.953125 | -0.2661626 | 89.24585 | 0.6475436 | 52114.52 | 2.009113 | 79.68854
163.0204 | 4.953 | -0.2335767 | 117.1929 | 0.6487178 | 51866.37 | 1.308021 | 62.98264
163.0204 | 3.952875 | -0.2507757 | 96.08946 | 0.6464654 | 50660.59 | 1.794406 | 72.82186
163.0204 | 2.95275 | -0.168308 | 173.0114 | 0.6479435 | 52503.85 | 0.6850189 | 45.43391
163.0204 | 1.952625 | -0.2516936 | 85.37868 | 0.6482533 | 52111.03 | 2.154595 | 82.6934
163.0204 | 0.9525 | -0.2448197 | 90.95578 | 0.6476042 | 50062.31 | 1.963682 | 75.38639
163.0204 | 0 | -0.2346315 | 94.69273 | 0.6466555 | 50803.2 | 1.836028 | 73.93157
164.0205 | 98.96475 | -0.5509338 | 92.11934 | 0.6469334 | 52617.1 | 1.907367 | 78.33571
164.0205 | 97.964625 | -0.5294631 | 108.8613 | 0.6492333 | 54656.75 | 1.463692 | 70.66971
164.0205 | 96.9645 | -0.5399914 | 87.60484 | 0.6480515 | 53455.84 | 2.061172 | 83.00383
164.0205 | 95.964375 | -0.5255982 | 99.19928 | 0.6479242 | 51194.82 | 1.708131 | 71.64217
164.0205 | 94.96425 | -0.5315525 | 79.29724 | 0.6475663 | 49667.11 | 2.431773 | 83.86297
164.0205 | 93.964125 | -0.5226641 | 89.46359 | 0.6485935 | 52124.7 | 2.005225 | 79.55286
164.0205 | 92.964 | -0.4916722 | 110.0774 | 0.6489496 | 48925.9 | 1.45927 | 62.72728
164.0205 | 91.963875 | -0.5146659 | 95.20578 | 0.6480614 | 52900.79 | 1.813701 | 76.61528
164.0205 | 90.96375 | -0.5144197 | 87.70293 | 0.6484739 | 51482.35 | 2.071891 | 79.90002
164.0205 | 89.963625 | -0.5065284 | 89.73505 | 0.6486413 | 52410.73 | 1.994207 | 79.78274
164.0205 | 88.9635 | -0.4933305 | 93.71093 | 0.64861 | 51914.11 | 1.866456 | 76.21219
164.0205 | 87.963375 | -0.4971597 | 87.62684 | 0.6474111 | 49249.81 | 2.086484 | 76.53675
164.0205 | 86.96325 | -0.477307 | 104.8226 | 0.6475184 | 53501.34 | 1.554211 | 71.42551
164.0205 | 85.963125 | -0.4727001 | 114.5944 | 0.6475227 | 47914.97 | 1.368189 | 59.36765
164.0205 | 84.963 | -0.4908125 | 89.198 | 0.6487759 | 46681.51 | 2.053965 | 71.58394
164.0205 | 83.96288 | -0.494499 | 81.40272 | 0.6479512 | 48070.64 | 2.351891 | 79.48951
164.0205 | 82.96275 | -0.48208 | 91.97282 | 0.6485574 | 52792.99 | 1.91666 | 78.71688
164.0205 | 81.96263 | -0.480511 | 87.47392 | 0.6483249 | 49639.28 | 2.092754 | 77.25276
164.0205 | 80.9625 | -0.481998 | 81.96247 | 0.6478131 | 46458.82 | 2.341993 | 76.46378
164.0205 | 79.96238 | -0.4783439 | 82.33186 | 0.6491029 | 43023.35 | 2.368504 | 70.77686
164.0205 | 78.96225 | -0.4722024 | 75.53874 | 0.6480808 | 41892.15 | 2.72018 | 74.13653
164.0205 | 77.96213 | -0.4738262 | 75.14324 | 0.6487505 | 45708.51 | 2.691794 | 80.91379
164.0205 | 76.962 | -0.4693873 | 79.9363 | 0.6469335 | 44841.59 | 2.448426 | 75.44281
164.0205 | 75.961875 | -0.4610279 | 84.24571 | 0.6479725 | 47064.7 | 2.239106 | 75.67785
164.0205 | 74.96175 | -0.4669532 | 83.83973 | 0.6484956 | 44338.8 | 2.285024 | 71.73944
164.0205 | 73.961625 | -0.4634757 | 85.58216 | 0.6493007 | 50723.22 | 2.160704 | 80.37411
164.0205 | 72.9615 | -0.4611074 | 88.61043 | 0.6477834 | 44014.21 | 2.094962 | 67.99656
164.0205 | 71.961375 | -0.440456 | 100.8322 | 0.6463921 | 48370.03 | 1.674555 | 66.80889
164.0205 | 70.96125 | -0.4551273 | 85.55832 | 0.6478418 | 49621.32 | 2.164261 | 78.66115
164.0205 | 69.961125 | -0.4491191 | 86.76661 | 0.6459764 | 51538.34 | 2.096808 | 80.67769
164.0205 | 68.961 | -0.4547606 | 84.93348 | 0.6481944 | 49573.76 | 2.19078 | 79.07331
164.0205 | 67.960875 | -0.4378479 | 97.14789 | 0.648117 | 49572.4 | 1.774963 | 70.64186
164.0205 | 66.96075 | -0.4404332 | 96.84329 | 0.6463054 | 57772.12 | 1.738457 | 82.45565
164.0205 | 65.960625 | -0.4441401 | 88.20814 | 0.6485056 | 55381.23 | 2.029774 | 85.49493
164.0205 | 64.9605 | -0.4419424 | 70.95095 | 0.6483179 | 42964.7 | 2.979489 | 79.97793
164.0205 | 63.960375 | -0.4350744 | 77.15421 | 0.6470868 | 42375.17 | 2.620144 | 73.62207
164.0205 | 62.96025 | -0.4343468 | 77.28953 | 0.6481814 | 47714.03 | 2.552129 | 82.3876
164.0205 | 61.960125 | -0.430391 | 79.72058 | 0.6492175 | 47409.46 | 2.441203 | 79.81614
164.0205 | 60.96 | -0.4262196 | 80.0122 | 0.6493484 | 43789.18 | 2.468364 | 73.72011
164.0205 | 59.959875 | -0.4207735 | 78.54546 | 0.6464347 | 45073.68 | 2.510855 | 76.92549
164.0205 | 58.95975 | -0.4164958 | 78.21287 | 0.6470415 | 42637.22 | 2.561336 | 73.21734
164.0205 | 57.95963 | -0.4179582 | 81.08147 | 0.6476278 | 48181 | 2.363847 | 79.92521
164.0205 | 56.9595 | -0.4088421 | 91.13348 | 0.64801 | 56805.85 | 1.920943 | 85.33104
164.0205 | 55.95938 | -0.40046 | 90.20205 | 0.6472545 | 49886.02 | 1.989321 | 75.64784
164.0205 | 54.95925 | -0.4006371 | 90.40964 | 0.6475994 | 45055.66 | 2.019726 | 68.37733
164.0205 | 53.95913 | -0.3991663 | 85.62316 | 0.6468553 | 51705.74 | 2.142518 | 81.84673
164.0205 | 52.959 | -0.396476 | 92.09193 | 0.6478542 | 48945.47 | 1.934033 | 72.97414
164.0205 | 51.95888 | -0.3910095 | 91.18346 | 0.6456507 | 47062.81 | 1.969922 | 70.7976
164.0205 | 50.95875 | -0.3887283 | 86.21398 | 0.6481242 | 49000.77 | 2.144652 | 77.20768
164.0205 | 49.95863 | -0.36805 | 98.2247 | 0.6498759 | 45161.93 | 1.777177 | 63.9215
164.0205 | 48.9585 | -0.3807505 | 85.33137 | 0.6471241 | 47537.63 | 2.187372 | 75.59395
164.0205 | 47.95838 | -0.3803551 | 83.70067 | 0.6470494 | 48382.24 | 2.24626 | 78.14842
164.0205 | 46.95825 | -0.3781716 | 81.27719 | 0.6474235 | 52863.83 | 2.314776 | 87.36751
164.0205 | 45.958125 | -0.3648405 | 93.47276 | 0.6467135 | 48941.23 | 1.885453 | 72.0493
164.0205 | 44.958 | -0.3709221 | 79.34328 | 0.6481157 | 46780.48 | 2.460707 | 79.08696
164.0205 | 43.957875 | -0.3521657 | 99.1568 | 0.6495077 | 49557.67 | 1.722725 | 69.42328
164.0205 | 42.95775 | -0.3556228 | 95.01487 | 0.646201 | 46833.69 | 1.849432 | 68.06793
164.0205 | 41.957625 | -0.3607906 | 89.75194 | 0.6469188 | 47036.37 | 2.024418 | 71.71882
164.0205 | 40.9575 | -0.3562202 | 90.0061 | 0.6489471 | 47313.08 | 2.020772 | 71.97987
164.0205 | 39.957375 | -0.3523801 | 90.33149 | 0.6474912 | 51134.18 | 1.977576 | 77.41969
164.0205 | 38.95725 | -0.3525488 | 84.96459 | 0.6468377 | 45521.8 | 2.219269 | 72.74455
164.0205 | 37.957125 | -0.338827 | 89.43054 | 0.6470272 | 43209.78 | 2.069317 | 66.28013
164.0205 | 36.957 | -0.340399 | 88.21357 | 0.6458891 | 46850.38 | 2.077656 | 72.47527
164.0205 | 35.956875 | -0.3341654 | 76.04573 | 0.6478596 | 37661.64 | 2.764089 | 66.75271
164.0205 | 34.95675 | -0.3322371 | 92.20623 | 0.6482286 | 49423.63 | 1.928415 | 73.59995
164.0205 | 33.95662 | -0.3284861 | 91.18606 | 0.6483098 | 48764.43 | 1.967134 | 73.32075
164.0205 | 32.9565 | -0.3198323 | 97.69589 | 0.6479885 | 46660.9 | 1.776396 | 66.26473
164.0205 | 31.95638 | -0.3325941 | 82.29907 | 0.6471029 | 46480.34 | 2.323872 | 76.22844
164.0205 | 30.95625 | -0.3110058 | 100.5579 | 0.6478619 | 43547.17 | 1.716364 | 60.47748
164.0205 | 29.95613 | -0.3212043 | 86.46949 | 0.6478123 | 41930.59 | 2.199299 | 66.26622
164.0205 | 28.956 | -0.32715 | 79.11755 | 0.6479869 | 46041.06 | 2.479018 | 78.06235
164.0205 | 27.95588 | -0.3231006 | 91.34114 | 0.6486089 | 51250.59 | 1.946741 | 76.88557
164.0205 | 26.95575 | -0.3119081 | 96.32337 | 0.6484677 | 50520.44 | 1.794734 | 72.49349
164.0205 | 25.95563 | -0.310469 | 95.55279 | 0.6482101 | 46916.79 | 1.839086 | 67.88082
164.0205 | 24.9555 | -0.2131655 | 187.6251 | 0.6486926 | 47801.33 | 0.6026904 | 38.53093
164.0205 | 23.95538 | -0.3013115 | 98.73631 | 0.6477669 | 51735.73 | 1.717598 | 72.67564
164.0205 | 22.95525 | -0.2927369 | 103.5765 | 0.647792 | 49861.56 | 1.600943 | 67.29494
164.0205 | 21.95513 | -0.3016574 | 91.49851 | 0.6488353 | 47124.26 | 1.970184 | 70.71533
164.0205 | 20.955 | -0.2877206 | 100.1861 | 0.6470458 | 45277.39 | 1.712335 | 62.98925
164.0205 | 19.95488 | -0.2982085 | 89.34888 | 0.6487537 | 51286.52 | 2.015152 | 78.37511
164.0205 | 18.95475 | -0.2869427 | 91.96547 | 0.6482321 | 43509.67 | 1.98131 | 65.18005
164.0205 | 17.95463 | -0.300544 | 68.79063 | 0.6468193 | 40604.51 | 3.160709 | 77.78718
164.0205 | 16.9545 | -0.2973955 | 72.53809 | 0.6482094 | 43555.44 | 2.869975 | 79.54988
164.0205 | 15.954375 | -0.2925994 | 82.37316 | 0.6472684 | 50298.58 | 2.287038 | 82.26511
164.0205 | 14.95425 | -0.2913219 | 74.94146 | 0.6472467 | 44523.6 | 2.710962 | 79.05733
164.0205 | 13.954125 | -0.2805309 | 89.01568 | 0.6473734 | 47164.07 | 2.051452 | 72.41168
164.0205 | 12.954 | -0.2657196 | 98.41245 | 0.6470444 | 43203.07 | 1.776719 | 61.11952
164.0205 | 11.953875 | -0.2661124 | 96.90118 | 0.6480531 | 44740.88 | 1.813086 | 64.06001
164.0205 | 10.95375 | -0.2688851 | 94.1807 | 0.6474116 | 52221.39 | 1.846243 | 76.3253
164.0205 | 9.953625 | -0.2540631 | 102.3926 | 0.6469453 | 47825.02 | 1.638608 | 65.22189
164.0205 | 8.9535 | -0.2689522 | 84.43859 | 0.6476246 | 49822.13 | 2.206436 | 79.84273
164.0205 | 7.953375 | -0.2581382 | 93.1043 | 0.6480276 | 45730.11 | 1.924315 | 67.67673
164.0205 | 6.95325 | -0.2290794 | 112.684 | 0.6479019 | 45850.87 | 1.416134 | 57.69223
164.0205 | 5.953125 | -0.2575955 | 88.35782 | 0.6488102 | 49881.31 | 2.060311 | 76.9776
164.0205 | 4.953 | -0.2507542 | 93.48284 | 0.6493985 | 50820.1 | 1.882592 | 74.78705
164.0205 | 3.952875 | -0.2494623 | 91.25197 | 0.64759 | 48897.24 | 1.961438 | 73.46414
164.0205 | 2.95275 | -0.2471827 | 91.99862 | 0.6480522 | 53715.22 | 1.908978 | 80.0581
164.0205 | 1.952625 | -0.2431818 | 89.0272 | 0.6461329 | 47165.37 | 2.046384 | 72.39231
164.0205 | 0.9525 | -0.2396416 | 89.30498 | 0.6487316 | 47604.96 | 2.042665 | 72.88654
164.0205 | 0 | -0.2338881 | 91.62522 | 0.6486218 | 44791.11 | 1.983429 | 67.24026
165.0206 | 98.96475 | -0.5470319 | 86.787 | 0.6487269 | 48213.92 | 2.131176 | 75.58387
165.0206 | 97.964625 | -0.5397191 | 92.28004 | 0.6469954 | 49266.88 | 1.92274 | 73.30918
165.0206 | 96.9645 | -0.5340528 | 93.62942 | 0.6473531 | 49229.81 | 1.880822 | 72.37013
165.0206 | 95.964375 | -0.5346592 | 87.28234 | 0.6467446 | 49564.85 | 2.094445 | 77.26301
165.0206 | 94.96425 | -0.5214481 | 89.35055 | 0.6481529 | 52455.41 | 2.005533 | 80.13229
165.0206 | 93.964125 | -0.5148464 | 75.21036 | 0.6481763 | 43493.91 | 2.715148 | 77.09824
165.0206 | 92.964 | -0.5193476 | 88.3862 | 0.6477028 | 51181.08 | 2.046231 | 78.91682
165.0206 | 91.963875 | -0.5009843 | 104.7489 | 0.6472553 | 55864.06 | 1.546222 | 74.61611
165.0206 | 90.96375 | -0.5118184 | 91.13548 | 0.6480797 | 51449.81 | 1.950527 | 77.32106
165.0206 | 89.963625 | -0.5039628 | 96.06058 | 0.6475712 | 51669.73 | 1.793299 | 74.28333
165.0206 | 88.9635 | -0.5063219 | 87.55867 | 0.6467732 | 53540.82 | 2.057609 | 83.15728
165.0206 | 87.963375 | -0.4918833 | 97.18355 | 0.6465939 | 51268.16 | 1.759831 | 72.98521
165.0206 | 86.96325 | -0.497148 | 83.4467 | 0.6466871 | 46993.17 | 2.267825 | 76.15382
165.0206 | 85.963125 | -0.4938737 | 78.94444 | 0.6476433 | 45570.51 | 2.491139 | 77.43003
165.0206 | 84.963 | -0.4808041 | 87.37263 | 0.6471636 | 47328.17 | 2.110031 | 73.79732
165.0206 | 83.96288 | -0.499948 | 85.55593 | 0.6480797 | 46033.55 | 2.195592 | 73.12358
165.0206 | 82.96275 | -0.472377 | 101.2773 | 0.6483183 | 45412.56 | 1.685912 | 62.60462
165.0206 | 81.96263 | -0.4793412 | 80.29346 | 0.6477655 | 45813.06 | 2.42453 | 76.73986
165.0206 | 80.9625 | -0.4622316 | 104.6894 | 0.6480145 | 53433.89 | 1.558981 | 71.41694
165.0206 | 79.96238 | -0.4644436 | 94.28624 | 0.6475824 | 45103.18 | 1.889396 | 66.06735
165.0206 | 78.96225 | -0.4575894 | 77.13866 | 0.648554 | 39984.89 | 2.665044 | 69.73919
165.0206 | 77.96213 | -0.4698087 | 73.20959 | 0.6480304 | 43111.1 | 2.835495 | 78.17912
165.0206 | 76.962 | -0.4488163 | 96.11389 | 0.6476551 | 49057.16 | 1.806776 | 70.55068
165.0206 | 75.961875 | -0.4630074 | 78.6432 | 0.6464388 | 44613.9 | 2.511523 | 76.09414
165.0206 | 74.96175 | -0.4614239 | 88.08605 | 0.6483011 | 48623.5 | 2.077573 | 75.26445
165.0206 | 73.961625 | -0.4618838 | 89.24553 | 0.6477269 | 50394.47 | 2.02097 | 77.09598
165.0206 | 72.9615 | -0.4592126 | 85.62035 | 0.6480359 | 49959.81 | 2.159993 | 79.14165
165.0206 | 71.961375 | -0.4637466 | 74.5731 | 0.6469549 | 45381.59 | 2.718521 | 80.83951
165.0206 | 70.96125 | -0.4512543 | 84.51856 | 0.6462892 | 45463.99 | 2.235887 | 72.96933
165.0206 | 69.961125 | -0.4483258 | 96.89575 | 0.6477823 | 49922.89 | 1.779204 | 71.28586
165.0206 | 68.961 | -0.4465072 | 93.03437 | 0.6467142 | 50153.82 | 1.891781 | 74.09386
165.0206 | 67.960875 | -0.4286864 | 108.0732 | 0.6470006 | 51345.09 | 1.487499 | 66.80837
165.0206 | 66.96075 | -0.4368793 | 99.84603 | 0.646481 | 57847.03 | 1.657613 | 80.46651
165.0206 | 65.960625 | -0.4380642 | 94.47509 | 0.6468408 | 52614.15 | 1.833258 | 76.68704
165.0206 | 64.9605 | -0.4416982 | 70.1393 | 0.648679 | 40185.57 | 3.087177 | 75.84284
165.0206 | 63.960375 | -0.4008515 | 110.3937 | 0.6482491 | 44852.94 | 1.470038 | 57.47385
165.0206 | 62.96025 | -0.4305409 | 79.95429 | 0.6483908 | 50043.98 | 2.401411 | 83.92109
165.0206 | 61.960125 | -0.4297071 | 79.02022 | 0.646982 | 44660.84 | 2.494957 | 75.87589
165.0206 | 60.96 | -0.4057226 | 100.7167 | 0.6474001 | 47672.79 | 1.684551 | 65.9389
165.0206 | 59.959875 | -0.4116378 | 86.06562 | 0.6462337 | 47094.11 | 2.158596 | 74.36377
165.0206 | 58.95975 | -0.395198 | 97.78209 | 0.6481102 | 43591.53 | 1.795664 | 61.99515
165.0206 | 57.95963 | -0.4069713 | 89.2221 | 0.6478491 | 48210.6 | 2.037767 | 73.83841
165.0206 | 56.9595 | -0.4002385 | 93.05294 | 0.6478939 | 43790.46 | 1.94104 | 64.93307
165.0206 | 55.95938 | -0.401411 | 87.99119 | 0.6479539 | 49373.06 | 2.074172 | 76.46457
165.0206 | 54.95925 | -0.3840662 | 105.4857 | 0.6484184 | 52847.87 | 1.543766 | 70.18882
165.0206 | 53.95913 | -0.3870177 | 101.4072 | 0.6466643 | 49739.63 | 1.653091 | 68.33861
165.0206 | 52.959 | -0.3875506 | 93.53718 | 0.6470881 | 51075.51 | 1.871614 | 75.09801
165.0206 | 51.95888 | -0.3899295 | 86.32199 | 0.6486174 | 47269.78 | 2.156507 | 74.47525
165.0206 | 50.95875 | -0.3853091 | 86.67965 | 0.6493232 | 49278.04 | 2.129251 | 77.30018
165.0206 | 49.95863 | -0.3835099 | 79.26453 | 0.6476938 | 46308.99 | 2.467629 | 78.37571
165.0206 | 48.9585 | -0.3792002 | 78.27584 | 0.6477823 | 43798.21 | 2.546401 | 75.07317
165.0206 | 47.95838 | -0.3710667 | 89.31948 | 0.6469086 | 50282.32 | 2.016139 | 76.86515
165.0206 | 46.95825 | -0.3734671 | 88.10236 | 0.6483401 | 51460.24 | 2.056978 | 79.56199
165.0206 | 45.958125 | -0.3712602 | 87.70647 | 0.6466636 | 48902.45 | 2.083295 | 75.94235
165.0206 | 44.958 | -0.3620042 | 82.48185 | 0.6484257 | 40957.32 | 2.384534 | 67.43815
165.0206 | 43.957875 | -0.3671295 | 83.34564 | 0.6492656 | 45054.6 | 2.302014 | 73.22199
165.0206 | 42.95775 | -0.3583934 | 89.00487 | 0.6485303 | 45402.05 | 2.070758 | 69.80774
165.0206 | 41.957625 | -0.3599489 | 88.01459 | 0.6474796 | 51891.14 | 2.054134 | 80.27711
165.0206 | 40.9575 | -0.3558756 | 87.71638 | 0.6479821 | 46344.05 | 2.108445 | 72.07889
165.0206 | 39.957375 | -0.3528452 | 86.65678 | 0.6494594 | 45242.99 | 2.164792 | 71.16066
165.0206 | 38.95725 | -0.3472357 | 82.1195 | 0.6479435 | 47381.58 | 2.326639 | 77.81229
165.0206 | 37.957125 | -0.3495138 | 75.51657 | 0.6473162 | 44436.02 | 2.680764 | 78.41179
165.0206 | 36.957 | -0.3423357 | 83.17291 | 0.6475346 | 46316.27 | 2.289451 | 75.30754
165.0206 | 35.956875 | -0.330316 | 88.81623 | 0.6461849 | 43513.67 | 2.085837 | 67.10577
165.0206 | 34.95675 | -0.3204577 | 100.4226 | 0.6477814 | 49842.55 | 1.68172 | 69.05541
165.0206 | 33.95662 | -0.33425 | 84.63956 | 0.6474081 | 50112.12 | 2.1952 | 80.13713
165.0206 | 32.9565 | -0.3302815 | 85.5933 | 0.6467724 | 45965.17 | 2.189443 | 72.97668
165.0206 | 31.95638 | -0.3309336 | 80.56479 | 0.6475236 | 42872.93 | 2.444897 | 71.81183
165.0206 | 30.95625 | -0.3247683 | 83.55965 | 0.6491025 | 45104.93 | 2.291604 | 73.14179
165.0206 | 29.95613 | -0.3103283 | 92.43487 | 0.6476291 | 46287.6 | 1.940749 | 68.89002
165.0206 | 28.956 | -0.326795 | 82.89774 | 0.6473512 | 50164.84 | 2.2662 | 81.61964
165.0206 | 27.95588 | -0.3173099 | 90.76213 | 0.6484168 | 49930.62 | 1.973996 | 75.33454
165.0206 | 26.95575 | -0.3071062 | 100.4368 | 0.6463394 | 51602.16 | 1.668273 | 71.43915
165.0206 | 25.95563 | -0.3118357 | 91.50176 | 0.6490662 | 49455.43 | 1.954488 | 74.13091
165.0206 | 24.9555 | -0.3091628 | 92.00866 | 0.649505 | 53157.08 | 1.916678 | 79.23918
165.0206 | 23.95538 | -0.3041583 | 90.72979 | 0.6461139 | 48182.08 | 1.978906 | 72.74756
165.0206 | 22.95525 | -0.2991975 | 96.84336 | 0.647978 | 51228.56 | 1.774164 | 73.15831
165.0206 | 21.95513 | -0.3019616 | 92.87137 | 0.6462695 | 51391.21 | 1.888049 | 76.00275
165.0206 | 20.955 | -0.3015636 | 94.74099 | 0.6474733 | 52063.75 | 1.830214 | 75.71922
165.0206 | 19.95488 | -0.2926196 | 94.51501 | 0.6473707 | 48907.37 | 1.855222 | 71.33809
165.0206 | 18.95475 | -0.2933239 | 92.67475 | 0.6462379 | 44146.07 | 1.944732 | 65.6489
165.0206 | 17.95463 | -0.3053525 | 60.48435 | 0.646275 | 41039.94 | 3.829474 | 87.31275
165.0206 | 16.9545 | -0.290916 | 79.97109 | 0.6486673 | 44026.47 | 2.464315 | 74.12449
165.0206 | 15.954375 | -0.2863121 | 87.01191 | 0.646537 | 46374.12 | 2.129336 | 72.59678
165.0206 | 14.95425 | -0.2870137 | 82.46733 | 0.6479624 | 46613.39 | 2.318893 | 76.3203
165.0206 | 13.954125 | -0.2567453 | 99.10629 | 0.645945 | 41963.88 | 1.762719 | 59.07262
165.0206 | 12.954 | -0.2788019 | 82.44072 | 0.6467475 | 46850.63 | 2.312557 | 76.70194
165.0206 | 11.953875 | -0.2721575 | 84.66956 | 0.6467222 | 45239.17 | 2.233634 | 72.51827
165.0206 | 10.95375 | -0.2572952 | 98.79712 | 0.6468688 | 49613.17 | 1.724229 | 69.68975
165.0206 | 9.953625 | -0.2117002 | 142.3843 | 0.6475443 | 46908.29 | 0.9604001 | 48.20034
165.0206 | 8.9535 | -0.2641058 | 87.02752 | 0.6479932 | 46462.13 | 2.133675 | 72.73582
165.0206 | 7.953375 | -0.2568724 | 92.35385 | 0.6477846 | 47931.32 | 1.93208 | 71.32419
165.0206 | 6.95325 | -0.2521764 | 95.87443 | 0.6463624 | 45523.87 | 1.832779 | 65.71811
165.0206 | 5.953125 | -0.2477997 | 97.59582 | 0.6497725 | 52767.66 | 1.750391 | 74.86029
165.0206 | 4.953 | -0.2471065 | 89.00557 | 0.6468724 | 50350.75 | 2.026636 | 77.19476
165.0206 | 3.952875 | -0.2470296 | 93.06533 | 0.6475216 | 49488.59 | 1.897703 | 73.11564
165.0206 | 2.95275 | -0.2381992 | 98.58228 | 0.6483645 | 52259.82 | 1.721065 | 73.50677
165.0206 | 1.952625 | -0.2348576 | 92.8167 | 0.6488578 | 53162.24 | 1.888506 | 78.66097
165.0206 | 0.9525 | -0.2387366 | 86.92208 | 0.6483052 | 47336.26 | 2.131527 | 74.14253
165.0206 | 0 | -0.2364531 | 88.64864 | 0.647981 | 48001.49 | 2.060521 | 73.92572
166.0207 | 98.96475 | -0.5477184 | 82.4711 | 0.6463972 | 49390.39 | 2.286794 | 80.71871
166.0207 | 97.964625 | -0.5317811 | 98.88195 | 0.6485398 | 51652.5 | 1.716372 | 72.47667
166.0207 | 96.9645 | -0.5364633 | 90.7915 | 0.6479626 | 50864.97 | 1.965326 | 76.69565
166.0207 | 95.964375 | -0.528348 | 94.15693 | 0.6490661 | 52088.71 | 1.853157 | 76.16566
166.0207 | 94.96425 | -0.5235023 | 86.80374 | 0.6470902 | 46051.54 | 2.142339 | 72.25874
166.0207 | 93.964125 | -0.5126599 | 88.14485 | 0.6494208 | 47812.57 | 2.085905 | 74.01038
166.0207 | 92.964 | -0.5129484 | 93.16374 | 0.6476217 | 50773.98 | 1.88698 | 74.91749
166.0207 | 91.963875 | -0.5010481 | 104.3956 | 0.6472203 | 53234.77 | 1.564574 | 71.31556
166.0207 | 90.96375 | -0.49505 | 87.36729 | 0.6470252 | 42457.58 | 2.154836 | 66.46993
166.0207 | 89.963625 | -0.4975831 | 93.16479 | 0.6472804 | 46116.07 | 1.916827 | 68.18553
166.0207 | 88.9635 | -0.4861287 | 106.1033 | 0.6461215 | 48650.86 | 1.541569 | 64.34351
166.0207 | 87.963375 | -0.4964348 | 90.93569 | 0.6473533 | 51191.64 | 1.956267 | 77.07228
166.0207 | 86.96325 | -0.4900999 | 94.50195 | 0.6464748 | 46789.72 | 1.866577 | 68.31953
166.0207 | 85.963125 | -0.4928668 | 70.6123 | 0.6487709 | 46727.68 | 2.945467 | 86.99483
166.0207 | 84.963 | -0.486201 | 81.59221 | 0.6477423 | 46254.13 | 2.360269 | 76.42486
166.0207 | 83.96288 | -0.4850755 | 93.22846 | 0.6471191 | 48869 | 1.895087 | 72.10769
166.0207 | 82.96275 | -0.4832082 | 83.31584 | 0.6491054 | 43727.9 | 2.31683 | 71.17198
166.0207 | 81.96263 | -0.4770354 | 87.59481 | 0.647703 | 46961.77 | 2.106753 | 73.09244
166.0207 | 80.9625 | -0.4730668 | 97.79766 | 0.6482227 | 56565.91 | 1.722738 | 80.07982
166.0207 | 79.96238 | -0.4513442 | 109.465 | 0.6471455 | 49221.34 | 1.466455 | 63.38717
166.0207 | 78.96225 | -0.466808 | 91.79745 | 0.6477433 | 50953.99 | 1.930459 | 76.11896
166.0207 | 77.96213 | -0.4734289 | 63.68678 | 0.6488399 | 40468.75 | 3.574184 | 82.67272
166.0207 | 76.962 | -0.4655698 | 69.08668 | 0.6465601 | 40589.23 | 3.138607 | 77.47983
166.0207 | 75.961875 | -0.4591865 | 76.86074 | 0.6487791 | 47206.5 | 2.582491 | 81.92306
166.0207 | 74.96175 | -0.4610533 | 84.78894 | 0.6475768 | 47152.75 | 2.214416 | 75.40489
166.0207 | 73.961625 | -0.45067 | 96.57344 | 0.6466912 | 48446.03 | 1.793768 | 69.40047
166.0207 | 72.9615 | -0.4543795 | 89.18232 | 0.6460228 | 47992.34 | 2.034058 | 73.51997
166.0207 | 71.961375 | -0.4559519 | 75.50538 | 0.6459818 | 44511.44 | 2.673611 | 78.52921
166.0207 | 70.96125 | -0.451649 | 84.9945 | 0.6482651 | 47900.47 | 2.202366 | 76.42073
166.0207 | 69.961125 | -0.4471331 | 94.57471 | 0.6477792 | 55992.31 | 1.816498 | 81.52929
166.0207 | 68.961 | -0.4448358 | 90.83005 | 0.6478452 | 51397.05 | 1.960275 | 77.45801
166.0207 | 67.960875 | -0.439888 | 91.22255 | 0.6461683 | 50934.63 | 1.944119 | 76.47619
166.0207 | 66.96075 | -0.4380258 | 93.36611 | 0.646294 | 52895.3 | 1.864093 | 77.85667
166.0207 | 65.960625 | -0.4316716 | 95.9226 | 0.6486374 | 52770.6 | 1.794989 | 75.9527
166.0207 | 64.9605 | -0.4363986 | 75.30763 | 0.6487613 | 42127.09 | 2.733058 | 74.72902
166.0207 | 63.960375 | -0.4279764 | 77.81165 | 0.6478292 | 47956.96 | 2.52168 | 82.32973
166.0207 | 62.96025 | -0.4266815 | 84.32381 | 0.6462292 | 51223.29 | 2.194744 | 82.12542
166.0207 | 61.960125 | -0.4235978 | 83.33885 | 0.6486929 | 48422.72 | 2.267853 | 78.51489
166.0207 | 60.96 | -0.4116762 | 90.45435 | 0.645746 | 48642.21 | 1.983765 | 73.61025
166.0207 | 59.959875 | -0.4002522 | 90.38987 | 0.6483697 | 41293.82 | 2.058501 | 62.91868
166.0207 | 58.95975 | -0.4143678 | 76.70773 | 0.6458972 | 45411.25 | 2.597559 | 79.00788
166.0207 | 57.95963 | -0.3786016 | 109.2099 | 0.6474792 | 47001.2 | 1.482984 | 60.70496
166.0207 | 56.9595 | -0.4010397 | 89.92483 | 0.647956 | 47895.32 | 2.0156 | 72.88728
166.0207 | 55.95938 | -0.3916974 | 99.52555 | 0.6485282 | 52552.31 | 1.694492 | 73.32407
166.0207 | 54.95925 | -0.3890429 | 97.36995 | 0.646855 | 48034.63 | 1.773589 | 68.34966
166.0207 | 53.95913 | -0.3758949 | 105.5661 | 0.6469374 | 49304.12 | 1.553294 | 65.48095
166.0207 | 52.959 | -0.3695561 | 108.4029 | 0.6472486 | 51638.21 | 1.479742 | 67.01391
166.0207 | 51.95888 | -0.3845619 | 93.6431 | 0.6486825 | 53144.37 | 1.862053 | 78.04984
166.0207 | 50.95875 | -0.384517 | 88.56502 | 0.6491731 | 51572.9 | 2.042622 | 79.39461
166.0207 | 49.95863 | -0.3696811 | 94.44875 | 0.6476121 | 49543.12 | 1.854137 | 72.2927
166.0207 | 48.9585 | -0.3737531 | 87.88762 | 0.6462186 | 46529.38 | 2.093663 | 72.22052
166.0207 | 47.95838 | -0.3616348 | 91.53217 | 0.6476439 | 46917.61 | 1.966322 | 70.37963
166.0207 | 46.95825 | -0.364959 | 86.89064 | 0.6490881 | 48982.1 | 2.122575 | 76.68731
166.0207 | 45.958125 | -0.3663869 | 89.6237 | 0.6482607 | 48185.28 | 2.025185 | 73.52763
166.0207 | 44.958 | -0.3630289 | 85.26641 | 0.6493844 | 44760.82 | 2.224814 | 71.39045
166.0207 | 43.957875 | -0.3638151 | 77.34143 | 0.6480198 | 43905.04 | 2.594026 | 76.00627
166.0207 | 42.95775 | -0.3619644 | 81.00705 | 0.6478622 | 45721.11 | 2.392899 | 76.03074
166.0207 | 41.957625 | -0.3568957 | 89.87615 | 0.6469094 | 50318.3 | 1.996455 | 76.52011
166.0207 | 40.9575 | -0.3476676 | 94.77967 | 0.6458032 | 46396.08 | 1.858389 | 67.5865
166.0207 | 39.957375 | -0.3431832 | 92.35323 | 0.6471101 | 49058.85 | 1.922111 | 72.95825
166.0207 | 38.95725 | -0.3479523 | 81.53799 | 0.6462706 | 46778.85 | 2.351007 | 77.28736
166.0207 | 37.957125 | -0.3433662 | 75.59666 | 0.6490005 | 43140.43 | 2.703016 | 76.19033
166.0207 | 36.957 | -0.3385619 | 83.84581 | 0.6477546 | 45674.18 | 2.268039 | 73.80345
166.0207 | 35.956875 | -0.3306547 | 82.24196 | 0.648234 | 43238.03 | 2.366173 | 71.16762
166.0207 | 34.95675 | -0.3267806 | 85.76207 | 0.6470647 | 42689.56 | 2.216521 | 67.86621
166.0207 | 33.95662 | -0.3238986 | 79.27949 | 0.6469357 | 43535.76 | 2.495793 | 73.84516
166.0207 | 32.9565 | -0.3259025 | 82.40404 | 0.6472076 | 46443.96 | 2.320084 | 76.09118
166.0207 | 31.95638 | -0.327707 | 75.66358 | 0.6472758 | 48240.8 | 2.626253 | 84.7336
166.0207 | 30.95625 | -0.3220726 | 68.91419 | 0.6474556 | 45659.76 | 3.064686 | 86.78157
166.0207 | 29.95613 | -0.3152194 | 77.96417 | 0.6474742 | 43981.57 | 2.558372 | 75.61939
166.0207 | 28.956 | -0.3157054 | 88.03916 | 0.6487963 | 53342.17 | 2.048888 | 82.49545
166.0207 | 27.95588 | -0.3090273 | 91.99698 | 0.6494431 | 49829.17 | 1.936887 | 74.34683
166.0207 | 26.95575 | -0.309385 | 94.49074 | 0.6475378 | 49103.12 | 1.855307 | 71.6351
166.0207 | 25.95563 | -0.2830521 | 111.4508 | 0.6471856 | 46026.84 | 1.438942 | 58.45074
166.0207 | 24.9555 | -0.3033505 | 86.85492 | 0.6456069 | 46424.72 | 2.131277 | 72.77295
166.0207 | 23.95538 | -0.3027349 | 89.16678 | 0.6496993 | 50427.72 | 2.030731 | 77.22432
166.0207 | 22.95525 | -0.2967304 | 95.91034 | 0.6469916 | 49508.77 | 1.807989 | 71.30914
166.0207 | 21.95513 | -0.2927851 | 96.77293 | 0.6483559 | 51206.31 | 1.777514 | 73.17533
166.0207 | 20.955 | -0.295204 | 89.86911 | 0.6485133 | 48212.53 | 2.017249 | 73.40238
166.0207 | 19.95488 | -0.2965134 | 89.04134 | 0.6471438 | 50544.73 | 2.02505 | 77.46421
166.0207 | 18.95475 | -0.297105 | 70.50479 | 0.6482799 | 42306.04 | 3.019777 | 79.23212
166.0207 | 17.95463 | -0.2930496 | 74.25856 | 0.6467974 | 43611.4 | 2.76006 | 78.09582
166.0207 | 16.9545 | -0.2739895 | 97.87154 | 0.6478333 | 51299.95 | 1.744046 | 72.60806
166.0207 | 15.954375 | -0.2701242 | 96.55862 | 0.6483698 | 50037.05 | 1.790251 | 71.66206
166.0207 | 14.95425 | -0.2846984 | 78.47984 | 0.6491981 | 45334.52 | 2.524046 | 77.44423
166.0207 | 13.954125 | -0.2735106 | 89.35599 | 0.6489239 | 48005.52 | 2.038498 | 73.45108
166.0207 | 12.954 | -0.2783772 | 81.46694 | 0.648125 | 47467.41 | 2.355516 | 78.47061
166.0207 | 11.953875 | -0.2754338 | 76.83863 | 0.6468089 | 41926.95 | 2.642033 | 73.13047
166.0207 | 10.95375 | -0.2569206 | 98.82109 | 0.646944 | 48378.94 | 1.730714 | 67.97481
166.0207 | 9.953625 | -0.2672349 | 84.22785 | 0.646423 | 49498.04 | 2.212728 | 79.48483
166.0207 | 8.9535 | -0.2586815 | 90.656 | 0.6483077 | 47149.5 | 1.99697 | 71.29887
166.0207 | 7.953375 | -0.2584724 | 88.91171 | 0.6480604 | 50212.8 | 2.035276 | 77.06769
166.0207 | 6.95325 | -0.260479 | 86.61884 | 0.647419 | 44791.84 | 2.162384 | 70.4796
166.0207 | 5.953125 | -0.2435584 | 98.00152 | 0.6456652 | 48008.51 | 1.751895 | 67.9303
166.0207 | 4.953 | -0.2431167 | 93.09625 | 0.6477607 | 52264.79 | 1.880942 | 77.13847
166.0207 | 3.952875 | -0.2451266 | 88.83676 | 0.6483965 | 54676.83 | 2.011202 | 83.90942
166.0207 | 2.95275 | -0.2395621 | 94.77842 | 0.6472405 | 48941.2 | 1.846457 | 71.21807
166.0207 | 1.952625 | -0.2398742 | 86.54446 | 0.6474624 | 47848.95 | 2.138524 | 75.1876
166.0207 | 0.9525 | -0.2209765 | 102.2601 | 0.6476926 | 47403.59 | 1.64652 | 64.7373
166.0207 | 0 | -0.2343084 | 88.64701 | 0.6469733 | 49275.46 | 2.047351 | 75.83303
167.020875 | 98.96475 | -0.5459534 | 83.27993 | 0.6457216 | 49321.97 | 2.250371 | 79.94939
167.020875 | 97.964625 | -0.5398774 | 93.64427 | 0.64696 | 49181.89 | 1.879325 | 72.2875
167.020875 | 96.9645 | -0.5337194 | 87.08254 | 0.649333 | 49224.23 | 2.114384 | 76.91895
167.020875 | 95.964375 | -0.5304374 | 80.78663 | 0.6480045 | 49173.73 | 2.369599 | 81.78256
167.020875 | 94.96425 | -0.5254927 | 89.46094 | 0.6476435 | 49216.48 | 2.021205 | 75.17379
167.020875 | 93.964125 | -0.503542 | 109.4288 | 0.6470859 | 50589.87 | 1.461349 | 65.14226
167.020875 | 92.964 | -0.5120275 | 91.30762 | 0.6469241 | 49734.81 | 1.951599 | 74.65266
167.020875 | 91.963875 | -0.509994 | 87.05838 | 0.6462603 | 47232.13 | 2.119233 | 73.86397
167.020875 | 90.96375 | -0.5047561 | 92.28801 | 0.6492302 | 50174.81 | 1.924377 | 74.65309
167.020875 | 89.963625 | -0.5017034 | 93.37369 | 0.6481306 | 50308.02 | 1.884853 | 74.10506
167.020875 | 88.9635 | -0.5103542 | 84.10321 | 0.6464233 | 46581.2 | 2.243056 | 75.0115
167.020875 | 87.963375 | -0.4765482 | 107.4328 | 0.6460099 | 48041.23 | 1.513653 | 62.88159
167.020875 | 86.96325 | -0.4954871 | 82.29317 | 0.648131 | 47679.74 | 2.317036 | 78.15262
167.020875 | 85.963125 | -0.4866075 | 93.80356 | 0.6485823 | 56637.36 | 1.839402 | 83.04741
167.020875 | 84.963 | -0.4857262 | 92.34195 | 0.6481738 | 49278.23 | 1.924728 | 73.29639
167.020875 | 83.96288 | -0.4785172 | 98.77485 | 0.6469059 | 49497.97 | 1.725589 | 69.54426
167.020875 | 82.96275 | -0.4807611 | 85.63841 | 0.6486932 | 43419.24 | 2.220497 | 69.07656
167.020875 | 81.96263 | -0.4650676 | 75.62234 | 0.6444139 | 40102.02 | 2.725246 | 71.03881
167.020875 | 80.9625 | -0.4630106 | 96.05649 | 0.6468142 | 43178.14 | 1.846419 | 62.3515
167.020875 | 79.96238 | -0.4725945 | 90.78969 | 0.6473781 | 51193.71 | 1.961255 | 77.17949
167.020875 | 78.96225 | -0.4553539 | 103.8758 | 0.648357 | 47277.14 | 1.608333 | 63.72022
167.020875 | 77.96213 | -0.459675 | 87.34309 | 0.6489085 | 46010.28 | 2.129101 | 71.8429
167.020875 | 76.962 | -0.4540434 | 90.34321 | 0.6480212 | 45945.76 | 2.016267 | 69.73058
167.020875 | 75.961875 | -0.4648318 | 72.95392 | 0.6473829 | 44655.4 | 2.824037 | 81.0644
167.020875 | 74.96175 | -0.4610181 | 87.21147 | 0.6465178 | 49504.72 | 2.096675 | 77.221
167.020875 | 73.961625 | -0.4578903 | 86.83556 | 0.6456649 | 51240.58 | 2.09509 | 80.16119
167.020875 | 72.9615 | -0.440669 | 96.93774 | 0.6474217 | 44688.81 | 1.810291 | 63.96161
167.020875 | 71.961375 | -0.4534565 | 80.73777 | 0.6477323 | 49078.55 | 2.371489 | 81.66545
167.020875 | 70.96125 | -0.4498689 | 86.93993 | 0.6467146 | 46687.64 | 2.130098 | 73.12524
167.020875 | 69.961125 | -0.4384856 | 107.1923 | 0.6471079 | 56882.62 | 1.486916 | 74.50642
167.020875 | 68.961 | -0.4462447 | 90.47577 | 0.646656 | 49458.95 | 1.980655 | 74.81559
167.020875 | 67.960875 | -0.4387025 | 94.14203 | 0.647772 | 53427.19 | 1.842177 | 78.1039
167.020875 | 66.96075 | -0.4239131 | 104.6184 | 0.6475491 | 48919.26 | 1.579429 | 65.48329
167.020875 | 65.960625 | -0.4196961 | 106.3216 | 0.6473474 | 46490.29 | 1.550679 | 61.44785
167.020875 | 64.9605 | -0.432949 | 80.51635 | 0.6479222 | 47945.38 | 2.393057 | 80.01227
167.020875 | 63.960375 | -0.4269785 | 74.54 | 0.6485457 | 42504.94 | 2.769759 | 76.00304
167.020875 | 62.96025 | -0.4276865 | 82.09829 | 0.6474351 | 47885.62 | 2.320666 | 78.627
167.020875 | 61.960125 | -0.423958 | 80.30456 | 0.6471504 | 47130.21 | 2.407467 | 78.8539
167.020875 | 60.96 | -0.4110047 | 86.64477 | 0.6479882 | 46730.75 | 2.146095 | 73.41386
167.020875 | 59.959875 | -0.4028805 | 91.81441 | 0.6468455 | 46088.42 | 1.960221 | 68.98442
167.020875 | 58.95975 | -0.4004749 | 87.78654 | 0.6472465 | 47490.17 | 2.093505 | 73.75162
167.020875 | 57.95963 | -0.4046673 | 86.50866 | 0.6465996 | 51667.59 | 2.107983 | 81.08562
167.020875 | 56.9595 | -0.4021393 | 82.7666 | 0.6479613 | 52635.26 | 2.255127 | 85.69927
167.020875 | 55.95938 | -0.3958696 | 85.00825 | 0.6472533 | 51505.29 | 2.169502 | 82.02933
167.020875 | 54.95925 | -0.3953667 | 90.02254 | 0.647516 | 50431.16 | 1.992824 | 76.59089
167.020875 | 53.95913 | -0.3894683 | 93.60265 | 0.6483882 | 52002.77 | 1.868599 | 76.41295
167.020875 | 52.959 | -0.3826409 | 89.37356 | 0.6462496 | 49040.13 | 2.020438 | 74.95636
167.020875 | 51.95888 | -0.3804327 | 86.88463 | 0.6474606 | 45862.21 | 2.142355 | 71.91945
167.020875 | 50.95875 | -0.3609684 | 101.3031 | 0.6458273 | 47755.8 | 1.663865 | 65.71341
167.020875 | 49.95863 | -0.3654437 | 101.1615 | 0.6487621 | 48149.29 | 1.674176 | 66.34727
167.020875 | 48.9585 | -0.3725636 | 88.38865 | 0.6482724 | 47509.77 | 2.074955 | 73.37132
167.020875 | 47.95838 | -0.3651974 | 84.61056 | 0.6478288 | 45438.64 | 2.238704 | 72.8821
167.020875 | 46.95825 | -0.3611007 | 87.34817 | 0.6476007 | 43966.08 | 2.142644 | 68.74693
167.020875 | 45.958125 | -0.3516628 | 102.1396 | 0.6474102 | 46715.39 | 1.652687 | 63.88133
167.020875 | 44.958 | -0.3607013 | 91.6367 | 0.6474557 | 49234.7 | 1.945792 | 73.69867
167.020875 | 43.957875 | -0.3592422 | 81.31353 | 0.6478695 | 45538.84 | 2.380877 | 75.50096
167.020875 | 42.95775 | -0.3526035 | 83.50596 | 0.6487177 | 47012.24 | 2.273631 | 76.16335
167.020875 | 41.957625 | -0.3530445 | 90.73086 | 0.6482468 | 46113.87 | 2.002188 | 69.7287
167.020875 | 40.9575 | -0.3494721 | 83.22732 | 0.6457459 | 44814.63 | 2.294574 | 72.89045
167.020875 | 39.957375 | -0.3283923 | 107.8878 | 0.6465721 | 49071.39 | 1.500176 | 63.97905
167.020875 | 38.95725 | -0.3456013 | 84.07191 | 0.6465362 | 43702.56 | 2.273614 | 70.56563
167.020875 | 37.957125 | -0.3436626 | 83.20152 | 0.647634 | 46860.98 | 2.283438 | 76.1442
167.020875 | 36.957 | -0.3301258 | 94.38033 | 0.6501534 | 44099.63 | 1.903132 | 64.61888
167.020875 | 35.956875 | -0.338472 | 72.9542 | 0.6471377 | 44867.96 | 2.819657 | 81.42891
167.020875 | 34.95675 | -0.3289408 | 85.06971 | 0.6470061 | 45962.81 | 2.211514 | 73.35118
167.020875 | 33.95662 | -0.3266301 | 82.89465 | 0.647483 | 46864.44 | 2.295912 | 76.38272
167.020875 | 32.9565 | -0.3181809 | 86.50223 | 0.647676 | 48425.77 | 2.136327 | 76.10475
167.020875 | 31.95638 | -0.3230876 | 79.63078 | 0.6492772 | 43176.67 | 2.494149 | 73.0262
167.020875 | 30.95625 | -0.3193997 | 81.79959 | 0.6487218 | 44883.28 | 2.369683 | 74.09699
167.020875 | 29.95613 | -0.3186975 | 85.96438 | 0.6468674 | 49496.7 | 2.145567 | 78.14697
167.020875 | 28.956 | -0.3161262 | 87.08241 | 0.6475616 | 46159.45 | 2.13251 | 72.2338
167.020875 | 27.95588 | -0.2951845 | 109.8917 | 0.6468775 | 50328.7 | 1.452009 | 64.57589
167.020875 | 26.95575 | -0.3050189 | 97.17639 | 0.6481873 | 47051.22 | 1.789631 | 67.10822
167.020875 | 25.95563 | -0.2948646 | 101.0339 | 0.6477406 | 47832.67 | 1.676248 | 65.98201
167.020875 | 24.9555 | -0.2869949 | 109.0115 | 0.6466785 | 49556.44 | 1.473601 | 64.03458
167.020875 | 23.95538 | -0.2931271 | 100.9295 | 0.64559 | 52094.79 | 1.650899 | 71.81015
167.020875 | 22.95525 | -0.2952183 | 94.94422 | 0.6479953 | 49802.36 | 1.838628 | 72.34866
167.020875 | 21.95513 | -0.289333 | 96.83585 | 0.6478568 | 53612.9 | 1.761887 | 76.53614
167.020875 | 20.955 | -0.2929695 | 90.24123 | 0.6487306 | 50665.83 | 1.988097 | 76.79823
167.020875 | 19.95488 | -0.2887336 | 85.49293 | 0.6478899 | 42677.07 | 2.231104 | 68.03625
167.020875 | 18.95475 | -0.2938496 | 65.40234 | 0.6458591 | 41989.16 | 3.377629 | 83.6517
167.020875 | 17.95463 | -0.2880887 | 84.2268 | 0.6455202 | 48437.72 | 2.217843 | 77.81011
167.020875 | 16.9545 | -0.282159 | 86.99295 | 0.6479645 | 46769.04 | 2.132256 | 73.2257
167.020875 | 15.954375 | -0.2766371 | 88.36693 | 0.646332 | 48232.72 | 2.062827 | 74.45331
167.020875 | 14.95425 | -0.2633455 | 94.25987 | 0.6480626 | 45290.65 | 1.89047 | 66.35333
167.020875 | 13.954125 | -0.2725106 | 88.20457 | 0.6474988 | 45764.39 | 2.09326 | 70.87009
167.020875 | 12.954 | -0.2728122 | 83.77811 | 0.6464473 | 47535.21 | 2.247989 | 76.74968
167.020875 | 11.953875 | -0.2539172 | 92.10896 | 0.6467917 | 45675.57 | 1.953326 | 68.20086
167.020875 | 10.95375 | -0.2615976 | 87.90324 | 0.647092 | 46582.73 | 2.095988 | 72.29976
167.020875 | 9.953625 | -0.2597415 | 87.8598 | 0.6486184 | 47808.52 | 2.093471 | 74.19642
167.020875 | 8.9535 | -0.2566202 | 84.26575 | 0.6471211 | 47924.7 | 2.227159 | 76.99606
167.020875 | 7.953375 | -0.2480075 | 89.71769 | 0.647832 | 50599.09 | 2.003427 | 77.06387
167.020875 | 6.95325 | -0.2472693 | 90.73527 | 0.6473892 | 49776.71 | 1.972278 | 75.1144
167.020875 | 5.953125 | -0.2401309 | 91.97212 | 0.6470034 | 49393.31 | 1.932049 | 73.70038
167.020875 | 4.953 | -0.2407257 | 92.60229 | 0.6476215 | 47712.82 | 1.924876 | 70.84501
167.020875 | 3.952875 | -0.2427245 | 83.65942 | 0.6475084 | 47754.71 | 2.255376 | 77.19829
167.020875 | 2.95275 | -0.2377802 | 90.07349 | 0.646873 | 52800.5 | 1.973966 | 80.09891
167.020875 | 1.952625 | -0.2270571 | 94.23344 | 0.647686 | 46023.91 | 1.884587 | 67.4061
167.020875 | 0.9525 | -0.2292488 | 91.78489 | 0.6482678 | 52884.44 | 1.921271 | 78.98451
167.020875 | 0 | -0.2309023 | 85.28482 | 0.6485546 | 45987.55 | 2.208869 | 73.25268
168.021 | 98.96475 | -0.5400598 | 89.42748 | 0.6498863 | 51565.32 | 2.014687 | 78.74966
168.021 | 97.964625 | -0.532334 | 93.62132 | 0.6470617 | 50937.64 | 1.869694 | 74.8412
168.021 | 96.9645 | -0.5323705 | 90.70264 | 0.6464162 | 43562.9 | 2.01801 | 66.00287
168.021 | 95.964375 | -0.5190102 | 94.05842 | 0.6486396 | 46834.53 | 1.887603 | 68.67621
168.021 | 94.96425 | -0.5169879 | 86.97766 | 0.6477887 | 47915.46 | 2.122656 | 74.9794
168.021 | 93.964125 | -0.4939884 | 94.91621 | 0.6479736 | 48295.91 | 1.848736 | 70.21964
168.021 | 92.964 | -0.5034509 | 93.13335 | 0.6472289 | 49759.59 | 1.892821 | 73.46071
168.021 | 91.963875 | -0.5084817 | 76.32499 | 0.6463717 | 49336.22 | 2.575695 | 85.974
168.021 | 90.96375 | -0.5010253 | 97.39273 | 0.6477151 | 54986.1 | 1.739303 | 78.11
168.021 | 89.963625 | -0.489261 | 104.2792 | 0.6484472 | 56864.33 | 1.556883 | 76.25518
168.021 | 88.9635 | -0.4820299 | 108.0931 | 0.6493187 | 55555.89 | 1.477379 | 72.26609
168.021 | 87.963375 | -0.4947315 | 88.78983 | 0.6483659 | 49104.25 | 2.048611 | 75.48831
168.021 | 86.96325 | -0.4773591 | 102.2384 | 0.6478695 | 51416.44 | 1.627194 | 70.13492
168.021 | 85.963125 | -0.4825093 | 94.25195 | 0.6477148 | 51641.01 | 1.848265 | 75.441
168.021 | 84.963 | -0.4812072 | 87.13699 | 0.6464472 | 54026.66 | 2.068816 | 84.24241
168.021 | 83.96288 | -0.4795196 | 90.3888 | 0.6497871 | 47168.35 | 2.011515 | 71.51929
168.021 | 82.96275 | -0.4768139 | 85.95755 | 0.6494207 | 49945.58 | 2.152367 | 78.87642
168.021 | 81.96263 | -0.4738191 | 80.48173 | 0.6472302 | 44308.59 | 2.430154 | 74.16555
168.021 | 80.9625 | -0.4727333 | 90.45268 | 0.6477999 | 49028.33 | 1.988513 | 74.20498
168.021 | 79.96238 | -0.466281 | 95.76057 | 0.6477476 | 52507.74 | 1.798274 | 75.67675
168.021 | 78.96225 | -0.4494852 | 100.6345 | 0.6478468 | 50159.33 | 1.674671 | 69.36424
168.021 | 77.96213 | -0.4723464 | 77.18646 | 0.6458531 | 47268.63 | 2.551165 | 81.70011
168.021 | 76.962 | -0.4614461 | 91.46211 | 0.6470247 | 50396.94 | 1.942525 | 75.52341
168.021 | 75.961875 | -0.4621261 | 76.83841 | 0.6480488 | 47078.07 | 2.581585 | 81.71687
168.021 | 74.96175 | -0.459208 | 85.77017 | 0.6475748 | 49828.8 | 2.153337 | 78.81771
168.021 | 73.961625 | -0.4307708 | 108.3452 | 0.6463179 | 49965.15 | 1.485461 | 64.8902
168.021 | 72.9615 | -0.4556275 | 78.39217 | 0.6485346 | 48006.75 | 2.495804 | 81.91657
168.021 | 71.961375 | -0.4467814 | 85.20875 | 0.6473783 | 45401.97 | 2.212685 | 72.39223
168.021 | 70.96125 | -0.4475748 | 90.41643 | 0.6472015 | 46205.71 | 2.008597 | 70.05643
168.021 | 69.961125 | -0.4407009 | 98.82043 | 0.6469889 | 50640.37 | 1.718486 | 71.09734
168.021 | 68.961 | -0.4372005 | 98.87654 | 0.6474189 | 55242.5 | 1.696521 | 77.47703
168.021 | 67.960875 | -0.4362189 | 93.14181 | 0.6473266 | 51229.9 | 1.883979 | 75.59295
168.021 | 66.96075 | -0.4413894 | 82.42878 | 0.6475071 | 46515.9 | 2.31958 | 76.18985
168.021 | 65.960625 | -0.4332642 | 87.06766 | 0.6475489 | 45356.32 | 2.140196 | 71.02861
168.021 | 64.9605 | -0.4263812 | 82.96114 | 0.6471939 | 45598.14 | 2.304225 | 74.33348
168.021 | 63.960375 | -0.4146472 | 86.18356 | 0.6465641 | 43086.49 | 2.19319 | 68.18152
168.021 | 62.96025 | -0.4215883 | 83.5805 | 0.6477832 | 47856.65 | 2.258913 | 77.42281
168.021 | 61.960125 | -0.4207155 | 83.29791 | 0.6475964 | 47825.68 | 2.270311 | 77.59046
168.021 | 60.96 | -0.4069674 | 87.65534 | 0.647191 | 47877.01 | 2.095106 | 74.42915
168.021 | 59.959875 | -0.4061499 | 72.1529 | 0.6490012 | 45027.84 | 2.875513 | 82.48324
168.021 | 58.95975 | -0.3899581 | 97.21091 | 0.6474736 | 45058.79 | 1.799715 | 64.32078
168.021 | 57.95963 | -0.3916537 | 97.28996 | 0.6470343 | 49199.85 | 1.769569 | 70.02401
168.021 | 56.9595 | -0.396635 | 89.66839 | 0.6485049 | 46848.04 | 2.034733 | 71.51255
168.021 | 55.95938 | -0.3924263 | 90.23775 | 0.6469156 | 49078.21 | 1.992395 | 74.41791
168.021 | 54.95925 | -0.3811017 | 99.10118 | 0.6478032 | 52293.39 | 1.705011 | 73.22324
168.021 | 53.95913 | -0.3774381 | 95.60965 | 0.6471235 | 48702.91 | 1.82227 | 70.35757
168.021 | 52.959 | -0.3626159 | 101.0287 | 0.6474022 | 47744.6 | 1.675865 | 65.86313
168.021 | 51.95888 | -0.3733232 | 92.94881 | 0.6487156 | 49849.86 | 1.903237 | 73.72933
168.021 | 50.95875 | -0.3752175 | 83.438 | 0.6479623 | 48917.9 | 2.256395 | 79.21093
168.021 | 49.95863 | -0.3717904 | 89.85855 | 0.6488823 | 54467.04 | 1.978782 | 82.79822
168.021 | 48.9585 | -0.3679438 | 89.62926 | 0.6465828 | 50614.66 | 2.001894 | 77.13756
168.021 | 47.95838 | -0.3662443 | 86.60312 | 0.6471389 | 49216.74 | 2.124206 | 77.23827
168.021 | 46.95825 | -0.3636881 | 78.74353 | 0.6473022 | 47572.35 | 2.477533 | 80.87999
168.021 | 45.958125 | -0.3408269 | 103.5292 | 0.6481639 | 51226.7 | 1.596775 | 69.14241
168.021 | 44.958 | -0.3540008 | 93.70379 | 0.6462119 | 48674.64 | 1.878154 | 71.5112
168.021 | 43.957875 | -0.3533539 | 78.89475 | 0.6482467 | 45135.07 | 2.501421 | 76.76702
168.021 | 42.95775 | -0.3530191 | 82.49269 | 0.6475708 | 44196.69 | 2.341158 | 72.4825
168.021 | 41.957625 | -0.3491021 | 87.26857 | 0.6480543 | 47591.13 | 2.11526 | 74.28028
168.021 | 40.9575 | -0.340739 | 93.90109 | 0.6478477 | 47553.16 | 1.884914 | 69.79295
168.021 | 39.957375 | -0.3418731 | 91.64456 | 0.6461818 | 46910.46 | 1.95736 | 70.28155
168.021 | 38.95725 | -0.3256028 | 106.1201 | 0.6498304 | 47038.45 | 1.559442 | 62.27521
168.021 | 37.957125 | -0.3386883 | 86.4707 | 0.6483972 | 48199.36 | 2.142172 | 75.78888
168.021 | 36.957 | -0.3388987 | 77.93493 | 0.6476357 | 45418.1 | 2.542942 | 78.01017
168.021 | 35.956875 | -0.3314905 | 72.05742 | 0.6472077 | 45712.5 | 2.861754 | 83.74643
168.021 | 34.95675 | -0.3254712 | 86.38735 | 0.6476629 | 43246.74 | 2.18785 | 68.30108
168.021 | 33.95662 | -0.3271943 | 77.57684 | 0.6476329 | 45942.62 | 2.554864 | 79.17848
168.021 | 32.9565 | -0.3219775 | 81.73639 | 0.6477518 | 43754.86 | 2.380906 | 72.3455
168.021 | 31.95638 | -0.3164141 | 83.93291 | 0.6466087 | 47894.54 | 2.239045 | 77.19707
168.021 | 30.95625 | -0.3081687 | 87.13738 | 0.6472524 | 47507.42 | 2.117817 | 74.23753
168.021 | 29.95613 | -0.3045284 | 99.92099 | 0.6467153 | 48962.84 | 1.696619 | 68.13616
168.021 | 28.956 | -0.3075407 | 89.7054 | 0.6479395 | 48038.72 | 2.022204 | 73.24993
168.021 | 27.95588 | -0.3135334 | 82.66621 | 0.6475064 | 54248.99 | 2.246018 | 88.38935
168.021 | 26.95575 | -0.3019023 | 93.57703 | 0.6482822 | 46442.38 | 1.904567 | 68.40891
168.021 | 25.95563 | -0.3063446 | 86.45537 | 0.6485474 | 47794.27 | 2.146659 | 75.18099
168.021 | 24.9555 | -0.2792228 | 113.4397 | 0.6475296 | 50734.63 | 1.379721 | 63.35365
168.021 | 23.95538 | -0.2976913 | 90.06258 | 0.6493372 | 46039.57 | 2.030284 | 70.06541
168.021 | 22.95525 | -0.2868913 | 95.2467 | 0.6480983 | 50938.93 | 1.823203 | 73.77728
168.021 | 21.95513 | -0.2960476 | 86.35463 | 0.6483488 | 50039.42 | 2.132177 | 78.70613
168.021 | 20.955 | -0.2924561 | 83.6294 | 0.6494124 | 46725.41 | 2.274001 | 75.62812
168.021 | 19.95488 | -0.2936398 | 61.59816 | 0.6473579 | 40361.27 | 3.751791 | 84.72806
168.021 | 18.95475 | -0.2867883 | 77.52715 | 0.6481569 | 40770.36 | 2.629645 | 70.7192
168.021 | 17.95463 | -0.2833864 | 89.90272 | 0.6480749 | 46802.79 | 2.025173 | 71.28449
168.021 | 16.9545 | -0.2855968 | 83.56417 | 0.6475694 | 46699.44 | 2.269296 | 75.6143
168.021 | 15.954375 | -0.2744325 | 89.38118 | 0.6487116 | 44466.08 | 2.065933 | 68.17946
168.021 | 14.95425 | -0.2739569 | 84.42707 | 0.6462069 | 43677.18 | 2.257513 | 70.27399
168.021 | 13.954125 | -0.2737575 | 82.39537 | 0.6480127 | 48164.53 | 2.307631 | 78.84255
168.021 | 12.954 | -0.2625188 | 91.4611 | 0.6480323 | 45593.39 | 1.980371 | 68.50066
168.021 | 11.953875 | -0.2711757 | 76.6257 | 0.6464934 | 45298.42 | 2.606153 | 78.89767
168.021 | 10.95375 | -0.2594959 | 89.19734 | 0.6452931 | 45618.04 | 2.049661 | 69.96642
168.021 | 9.953625 | -0.2511158 | 97.47252 | 0.6475135 | 47322.94 | 1.777123 | 67.30649
168.021 | 8.9535 | -0.2481717 | 92.93032 | 0.6466758 | 47109.92 | 1.915126 | 69.75507
168.021 | 7.953375 | -0.2522826 | 90.07549 | 0.6472366 | 50679.72 | 1.988366 | 76.92157
168.021 | 6.95325 | -0.2475729 | 88.33525 | 0.6484925 | 50013.11 | 2.059015 | 77.19028
168.021 | 5.953125 | -0.2424411 | 93.79652 | 0.6477326 | 49553.97 | 1.874803 | 72.73232
168.021 | 4.953 | -0.2381952 | 94.27411 | 0.6474685 | 53046.2 | 1.839143 | 77.45643
168.021 | 3.952875 | -0.2331096 | 96.59327 | 0.6470883 | 48252.3 | 1.79565 | 69.12057
168.021 | 2.95275 | -0.2361508 | 88.482 | 0.6475799 | 46809.24 | 2.074529 | 72.24785
168.021 | 1.952625 | -0.2350361 | 89.62391 | 0.6480458 | 50189.32 | 2.010213 | 76.51924
168.021 | 0.9525 | -0.2236093 | 94.88656 | 0.6473428 | 50166.49 | 1.836078 | 72.8998
168.021 | 0 | -0.2291569 | 89.64825 | 0.6482689 | 52248.27 | 1.996878 | 79.59847
169.0211 | 98.96475 | -0.5339154 | 100.8652 | 0.6470154 | 52067.22 | 1.656875 | 71.82355
169.0211 | 97.964625 | -0.5372422 | 93.75572 | 0.6485283 | 52131.28 | 1.863572 | 76.49608
169.0211 | 96.9645 | -0.5309852 | 93.81561 | 0.6490713 | 49196.09 | 1.880968 | 72.2177
169.0211 | 95.964375 | -0.529708 | 83.08385 | 0.6477872 | 44870.59 | 2.30893 | 73.10826
169.0211 | 94.96425 | -0.520845 | 86.76629 | 0.648131 | 46119.76 | 2.147288 | 72.40032
169.0211 | 93.964125 | -0.5110075 | 73.81885 | 0.6463641 | 40425.57 | 2.834686 | 73.05766
169.0211 | 92.964 | -0.5015255 | 98.16089 | 0.6478421 | 49564.63 | 1.745262 | 70.0126
169.0211 | 91.963875 | -0.5078173 | 82.47108 | 0.6482933 | 45111.58 | 2.335394 | 73.94765
169.0211 | 90.96375 | -0.4818566 | 110.8742 | 0.6477348 | 49421.98 | 1.437248 | 62.95528
169.0211 | 89.963625 | -0.4755855 | 108.3867 | 0.6476921 | 53170.09 | 1.475345 | 68.99898
169.0211 | 88.9635 | -0.492431 | 85.18561 | 0.6474423 | 52671.61 | 2.155102 | 83.72159
169.0211 | 87.963375 | -0.4869892 | 90.3877 | 0.6490627 | 53733.74 | 1.965587 | 81.2903
169.0211 | 86.96325 | -0.4887328 | 75.77536 | 0.6478397 | 47148.87 | 2.635463 | 82.78099
169.0211 | 85.963125 | -0.4747075 | 93.62716 | 0.6477101 | 47778.48 | 1.891619 | 70.28692
169.0211 | 84.963 | -0.4773949 | 82.25667 | 0.6474919 | 45830.6 | 2.333928 | 75.23587
169.0211 | 83.96288 | -0.4783804 | 82.00149 | 0.6479665 | 51007.88 | 2.300149 | 83.72762
169.0211 | 82.96275 | -0.478312 | 86.32811 | 0.6466672 | 44847.93 | 2.170273 | 70.75507
169.0211 | 81.96263 | -0.4696882 | 92.06847 | 0.6473549 | 50172.43 | 1.925091 | 74.77996
169.0211 | 80.9625 | -0.47089 | 83.81277 | 0.648075 | 48231.57 | 2.247122 | 77.83667
169.0211 | 79.96238 | -0.465334 | 91.38699 | 0.6481559 | 47748.35 | 1.966966 | 71.69377
169.0211 | 78.96225 | -0.4607973 | 92.01541 | 0.6487414 | 48938.69 | 1.939707 | 73.02427
169.0211 | 77.96213 | -0.4668523 | 82.36764 | 0.6475061 | 46502.02 | 2.322387 | 76.21497
169.0211 | 76.962 | -0.4541027 | 95.72683 | 0.6468007 | 50204.89 | 1.808787 | 72.4099
169.0211 | 75.961875 | -0.4619268 | 74.58249 | 0.6479411 | 43797.41 | 2.744885 | 78.14756
169.0211 | 74.96175 | -0.4535608 | 85.11416 | 0.6478313 | 50246.47 | 2.176927 | 79.97948
169.0211 | 73.961625 | -0.4579112 | 81.49487 | 0.6463932 | 48639.09 | 2.335839 | 80.30974
169.0211 | 72.9615 | -0.4435845 | 90.34015 | 0.6490771 | 50177.91 | 1.989147 | 76.00449
169.0211 | 71.961375 | -0.4486684 | 83.62981 | 0.6460688 | 46597.08 | 2.261219 | 75.38621
169.0211 | 70.96125 | -0.4490566 | 89.41317 | 0.6468386 | 50194.79 | 2.013181 | 76.66552
169.0211 | 69.961125 | -0.4415314 | 94.02234 | 0.6464787 | 49741.68 | 1.862367 | 72.84304
169.0211 | 68.961 | -0.4280396 | 104.5396 | 0.6471052 | 49242.28 | 1.578513 | 65.94673
169.0211 | 67.960875 | -0.4371927 | 87.32122 | 0.6476986 | 52787.99 | 2.074442 | 82.19342
169.0211 | 66.96075 | -0.4308268 | 91.50376 | 0.6464026 | 45877.35 | 1.970783 | 68.86974
169.0211 | 65.960625 | -0.4327184 | 85.00285 | 0.6482894 | 48624.39 | 2.19605 | 77.54043
169.0211 | 64.9605 | -0.4236519 | 85.4588 | 0.6454836 | 45605.72 | 2.192944 | 72.50553
169.0211 | 63.960375 | -0.4051311 | 89.71893 | 0.6474835 | 42133.24 | 2.071021 | 64.53066
169.0211 | 62.96025 | -0.4153878 | 83.9412 | 0.6491777 | 48437.35 | 2.244537 | 78.07394
169.0211 | 61.960125 | -0.4159519 | 80.34064 | 0.6485625 | 48978.24 | 2.394127 | 81.84742
169.0211 | 60.96 | -0.4096771 | 82.11693 | 0.64737 | 49113.43 | 2.308535 | 80.57586
169.0211 | 59.959875 | -0.4091906 | 83.90105 | 0.6475697 | 47440.88 | 2.248352 | 76.52155
169.0211 | 58.95975 | -0.3922902 | 94.23291 | 0.6465522 | 46162.21 | 1.879722 | 67.59183
169.0211 | 57.95963 | -0.3965093 | 78.64911 | 0.6459279 | 44767.28 | 2.506983 | 76.3332
169.0211 | 56.9595 | -0.3911469 | 88.50795 | 0.6470068 | 45341.51 | 2.083774 | 70.02969
169.0211 | 55.95938 | -0.3920602 | 80.06624 | 0.6473912 | 51041.63 | 2.383212 | 85.45083
169.0211 | 54.95925 | -0.3926719 | 82.5987 | 0.6477384 | 51147.12 | 2.272578 | 83.44525
169.0211 | 53.95913 | -0.3795298 | 92.6809 | 0.6476904 | 49752.53 | 1.908977 | 73.75634
169.0211 | 52.959 | -0.365417 | 109.5961 | 0.6486905 | 52344.16 | 1.455025 | 67.30295
169.0211 | 51.95888 | -0.3788211 | 87.73525 | 0.6483532 | 46432 | 2.108418 | 72.20257
169.0211 | 50.95875 | -0.3680096 | 95.76188 | 0.6489975 | 50565.18 | 1.812803 | 72.92013
169.0211 | 49.95863 | -0.3697593 | 94.60889 | 0.6479791 | 51230.59 | 1.840506 | 74.61368
169.0211 | 48.9585 | -0.3664071 | 89.26883 | 0.6487151 | 51960.09 | 2.013506 | 79.45051
169.0211 | 47.95838 | -0.3579321 | 89.41931 | 0.6478378 | 50208 | 2.016511 | 76.69166
169.0211 | 46.95825 | -0.3499567 | 82.5894 | 0.6474478 | 46679.88 | 2.310729 | 76.32517
169.0211 | 45.958125 | -0.3520556 | 82.0194 | 0.6471497 | 45367.15 | 2.347756 | 74.6778
169.0211 | 44.958 | -0.3554176 | 76.96206 | 0.6489734 | 45317.5 | 2.600453 | 78.67838
169.0211 | 43.957875 | -0.3464247 | 82.0671 | 0.6455455 | 43211.99 | 2.362426 | 71.21958
169.0211 | 42.95775 | -0.3489086 | 73.91116 | 0.6485658 | 40353.66 | 2.842544 | 72.89395
169.0211 | 41.957625 | -0.3486871 | 72.84151 | 0.6466987 | 40660.13 | 2.891606 | 74.27756
169.0211 | 40.9575 | -0.3436939 | 84.1806 | 0.6474045 | 45569.89 | 2.253537 | 73.39192
169.0211 | 39.957375 | -0.3126748 | 107.3532 | 0.6489513 | 46374.05 | 1.531743 | 60.80824
169.0211 | 38.95725 | -0.328578 | 90.0777 | 0.6478537 | 43887.28 | 2.0427 | 66.87839
169.0211 | 37.957125 | -0.3323179 | 87.9991 | 0.6468384 | 46728.77 | 2.090227 | 72.45067
169.0211 | 36.957 | -0.3277454 | 87.92265 | 0.6473711 | 48607.97 | 2.080203 | 75.34768
169.0211 | 35.956875 | -0.3238504 | 86.41755 | 0.6472794 | 48171.3 | 2.140084 | 75.77204
169.0211 | 34.95675 | -0.3097824 | 94.93373 | 0.6477705 | 45643.78 | 1.86562 | 66.45053
169.0211 | 33.95662 | -0.3192212 | 85.86443 | 0.6474142 | 49372.28 | 2.152547 | 78.03656
169.0211 | 32.9565 | -0.3085394 | 89.52263 | 0.6481464 | 49082.94 | 2.021815 | 74.9361
169.0211 | 31.95638 | -0.3189072 | 69.21191 | 0.6477288 | 47544.69 | 3.018385 | 89.90821
169.0211 | 30.95625 | -0.3106071 | 89.64674 | 0.6478413 | 49250 | 2.015146 | 75.09542
169.0211 | 29.95613 | -0.3082097 | 90.12096 | 0.6460451 | 50474.32 | 1.983874 | 76.56969
169.0211 | 28.956 | -0.3071909 | 72.2645 | 0.6487101 | 42569.69 | 2.905382 | 78.09614
169.0211 | 27.95588 | -0.2980984 | 97.7363 | 0.6488273 | 50022.4 | 1.757814 | 70.91659
169.0211 | 26.95575 | -0.3005167 | 92.43818 | 0.6476696 | 47202.74 | 1.934053 | 70.21195
169.0211 | 25.95563 | -0.3004815 | 91.94506 | 0.6478538 | 51158.42 | 1.924747 | 76.3183
169.0211 | 24.9555 | -0.2943076 | 96.23507 | 0.6469253 | 51255.15 | 1.78835 | 73.57564
169.0211 | 23.95538 | -0.2926802 | 91.67622 | 0.6463185 | 51318.79 | 1.927284 | 76.72691
169.0211 | 22.95525 | -0.2907441 | 90.25463 | 0.6483923 | 47500.62 | 2.00859 | 72.08465
169.0211 | 21.95513 | -0.2927356 | 85.74169 | 0.6496243 | 47398.77 | 2.18223 | 75.10672
169.0211 | 20.955 | -0.2880281 | 76.54201 | 0.6459076 | 41211.69 | 2.66425 | 72.17283
169.0211 | 19.95488 | -0.2856261 | 70.42687 | 0.6450533 | 41352.97 | 3.023442 | 77.57281
169.0211 | 18.95475 | -0.2814801 | 83.68181 | 0.64782 | 44513.74 | 2.287058 | 72.11651
169.0211 | 17.95463 | -0.283959 | 83.76944 | 0.6485228 | 44766.52 | 2.283668 | 72.45496
169.0211 | 16.9545 | -0.2825538 | 81.33234 | 0.6467831 | 45156.76 | 2.379313 | 74.86299
169.0211 | 15.954375 | -0.2594236 | 101.054 | 0.6473835 | 49045.79 | 1.668033 | 67.607
169.0211 | 14.95425 | -0.2539804 | 103.729 | 0.6462942 | 49960.72 | 1.592476 | 67.33025
169.0211 | 13.954125 | -0.2692675 | 81.98852 | 0.6473584 | 47038.91 | 2.333175 | 77.3618
169.0211 | 12.954 | -0.2612022 | 85.15107 | 0.6485494 | 46233.16 | 2.211991 | 73.7276
169.0211 | 11.953875 | -0.2667489 | 71.47814 | 0.648451 | 44025.57 | 2.929395 | 81.35197
169.0211 | 10.95375 | -0.2570587 | 88.3415 | 0.6475971 | 45426.65 | 2.091476 | 70.27411
169.0211 | 9.953625 | -0.2565857 | 85.68444 | 0.6467663 | 47481.63 | 2.172399 | 75.24322
169.0211 | 8.9535 | -0.2526618 | 86.17376 | 0.648651 | 49937.69 | 2.141063 | 78.69017
169.0211 | 7.953375 | -0.2500792 | 88.00189 | 0.6465398 | 46652.68 | 2.089609 | 72.33096
169.0211 | 6.95325 | -0.2407765 | 96.87631 | 0.6478377 | 48074.37 | 1.790853 | 68.70836
169.0211 | 5.953125 | -0.2354081 | 97.2431 | 0.6463974 | 48972.69 | 1.770212 | 69.72921
169.0211 | 4.953 | -0.2334497 | 94.13982 | 0.6482116 | 51510.14 | 1.8541 | 75.33229
169.0211 | 3.952875 | -0.2324438 | 92.40916 | 0.6484658 | 47697.66 | 1.934278 | 70.95611
169.0211 | 2.95275 | -0.2237513 | 100.228 | 0.6491362 | 46680.2 | 1.708842 | 64.88083
169.0211 | 1.952625 | -0.225543 | 95.53406 | 0.6475413 | 47174.25 | 1.835713 | 68.24848
169.0211 | 0.9525 | -0.2176505 | 95.66279 | 0.6472214 | 46925.88 | 1.832395 | 67.81826
169.0211 | 0 | -0.2251475 | 88.62727 | 0.647636 | 49788 | 2.046865 | 76.62795
170.02125 | 98.96475 | -0.5428213 | 89.71712 | 0.6465553 | 48095.4 | 2.016291 | 73.31143
170.02125 | 97.964625 | -0.5366971 | 88.75715 | 0.6480147 | 47504.45 | 2.060553 | 73.10515
170.02125 | 96.9645 | -0.5311656 | 82.38411 | 0.6463563 | 43010.84 | 2.35414 | 70.68532
170.02125 | 95.964375 | -0.5170419 | 100.3992 | 0.6481233 | 50461.93 | 1.680187 | 69.9174
170.02125 | 94.96425 | -0.5179785 | 94.52318 | 0.6467668 | 49184.22 | 1.85123 | 71.7229
170.02125 | 93.964125 | -0.512568 | 95.2512 | 0.6477701 | 50024.5 | 1.827255 | 72.4665
170.02125 | 92.964 | -0.5107385 | 90.74375 | 0.6481321 | 51338.77 | 1.964557 | 77.43599
170.02125 | 91.963875 | -0.5016884 | 90.19239 | 0.6483353 | 48994.99 | 1.999676 | 74.34067
170.02125 | 90.96375 | -0.4962739 | 94.45435 | 0.6465359 | 49206.77 | 1.852445 | 71.7969
170.02125 | 89.963625 | -0.4929085 | 92.63612 | 0.6474354 | 48978.79 | 1.914547 | 72.6579
170.02125 | 88.9635 | -0.4921992 | 88.37672 | 0.6483014 | 45570.67 | 2.091612 | 70.47353
170.02125 | 87.963375 | -0.4881577 | 80.82024 | 0.647058 | 47065.66 | 2.384005 | 78.33026
170.02125 | 86.96325 | -0.4788318 | 92.78084 | 0.6482672 | 49111.84 | 1.91185 | 72.76415
170.02125 | 85.963125 | -0.4812769 | 95.23753 | 0.6491442 | 53379.77 | 1.813775 | 77.2928
170.02125 | 84.963 | -0.4815772 | 77.50264 | 0.6481445 | 46183.28 | 2.558275 | 79.64826
170.02125 | 83.96288 | -0.4784469 | 85.26148 | 0.6481341 | 46335.18 | 2.204898 | 73.80016
170.02125 | 82.96275 | -0.4753719 | 86.312 | 0.6481416 | 49900.29 | 2.13405 | 78.52139
170.02125 | 81.96263 | -0.4705435 | 91.22891 | 0.6472732 | 51722.13 | 1.942942 | 77.65017
170.02125 | 80.9625 | -0.4571484 | 87.63111 | 0.6466193 | 48744.57 | 2.087113 | 75.75652
170.02125 | 79.96238 | -0.4565889 | 87.07701 | 0.647359 | 50028.33 | 2.101072 | 78.13232
170.02125 | 78.96225 | -0.4631884 | 82.08708 | 0.6448782 | 46203.44 | 2.326338 | 75.92454
170.02125 | 77.96213 | -0.4562092 | 93.25989 | 0.6465957 | 46460.16 | 1.908828 | 68.61353
170.02125 | 76.962 | -0.4566983 | 92.43448 | 0.6471949 | 48161.26 | 1.925782 | 71.59976
170.02125 | 75.961875 | -0.4529394 | 87.1598 | 0.647507 | 46220.62 | 2.128798 | 72.27207
170.02125 | 74.96175 | -0.4564306 | 86.17673 | 0.6483006 | 48719.48 | 2.149004 | 76.80417
170.02125 | 73.961625 | -0.4517194 | 85.26768 | 0.648402 | 47400.32 | 2.196238 | 75.44359
170.02125 | 72.9615 | -0.4358359 | 99.82745 | 0.6473425 | 48175.77 | 1.705445 | 67.12107
170.02125 | 71.961375 | -0.4468967 | 88.31194 | 0.649262 | 50384.39 | 2.060117 | 77.77889
170.02125 | 70.96125 | -0.4415894 | 95.23338 | 0.6489491 | 51937.59 | 1.820848 | 75.22308
170.02125 | 69.961125 | -0.4390432 | 94.41498 | 0.6482527 | 47511.95 | 1.87038 | 69.41798
170.02125 | 68.961 | -0.4317049 | 90.60866 | 0.6474249 | 44359.99 | 2.018021 | 67.23288
170.02125 | 67.960875 | -0.4392445 | 86.73134 | 0.6485811 | 53627.51 | 2.09424 | 83.97371
170.02125 | 66.96075 | -0.4289326 | 95.24719 | 0.6456156 | 49976.15 | 1.820607 | 72.37948
170.02125 | 65.960625 | -0.422824 | 97.38692 | 0.6466034 | 46604.31 | 1.78127 | 66.35121
170.02125 | 64.9605 | -0.4225511 | 82.87046 | 0.6487013 | 46763.74 | 2.30308 | 76.25721
170.02125 | 63.960375 | -0.4252914 | 72.01436 | 0.6476005 | 40445.86 | 2.952412 | 74.63052
170.02125 | 62.96025 | -0.4163538 | 84.7791 | 0.6479488 | 44704.5 | 2.239494 | 71.63007
170.02125 | 61.960125 | -0.4193912 | 76.70816 | 0.6475583 | 43379.52 | 2.632073 | 75.64794
170.02125 | 60.96 | -0.4090622 | 85.9121 | 0.6485794 | 48420.97 | 2.162816 | 76.54425
170.02125 | 59.959875 | -0.4013758 | 91.92215 | 0.6492229 | 45086.96 | 1.973039 | 67.49085
170.02125 | 58.95975 | -0.3996053 | 87.06628 | 0.6453521 | 46209.43 | 2.124045 | 72.2958
170.02125 | 57.95963 | -0.3990399 | 76.78141 | 0.6475022 | 45923.9 | 2.595328 | 79.82453
170.02125 | 56.9595 | -0.400488 | 84.15498 | 0.6488795 | 47913.14 | 2.239016 | 77.08349
170.02125 | 55.95938 | -0.3717865 | 109.9924 | 0.6475305 | 45792.47 | 1.472018 | 58.82183
170.02125 | 54.95925 | -0.3786139 | 88.3732 | 0.6484687 | 43638.95 | 2.110088 | 67.59986
170.02125 | 53.95913 | -0.3776557 | 96.91361 | 0.6486107 | 48377.82 | 1.790391 | 69.11736
170.02125 | 52.959 | -0.3780446 | 93.85476 | 0.647093 | 54572.62 | 1.842911 | 79.96899
170.02125 | 51.95888 | -0.3731121 | 92.82863 | 0.6471884 | 53079.13 | 1.882977 | 78.51371
170.02125 | 50.95875 | -0.3716289 | 92.52746 | 0.6468333 | 48719.19 | 1.917715 | 72.34599
170.02125 | 49.95863 | -0.365329 | 98.27789 | 0.6487895 | 52125.16 | 1.731448 | 73.51461
170.02125 | 48.9585 | -0.3578442 | 99.43472 | 0.6463772 | 50985.8 | 1.698113 | 71.19675
170.02125 | 47.95838 | -0.3517508 | 86.68543 | 0.6490822 | 53279.74 | 2.100048 | 83.47559
170.02125 | 46.95825 | -0.3064743 | 36.66365 | 0.6502755 | 35088.82 | 8.669322 | 114.6886
170.02125 | 45.958125 | -0.3325778 | 81.58968 | 0.64871 | 41969.18 | 2.413693 | 69.64866
170.02125 | 44.958 | -0.3508681 | 79.9815 | 0.6463661 | 48195.2 | 2.408406 | 80.84359
170.02125 | 43.957875 | -0.3502108 | 72.87139 | 0.6468035 | 44756.65 | 2.824369 | 81.30692
170.02125 | 42.95775 | -0.34312 | 83.5187 | 0.6481375 | 44733.28 | 2.2931 | 72.58025
170.02125 | 41.957625 | -0.3472305 | 70.26345 | 0.6474575 | 43365.66 | 3.012422 | 81.32023
170.02125 | 40.9575 | -0.349545 | 65.71384 | 0.647322 | 44824.56 | 3.306762 | 88.65054
170.02125 | 39.957375 | -0.3187698 | 97.6103 | 0.6481405 | 43593.97 | 1.800807 | 62.09129
170.02125 | 38.95725 | -0.3349171 | 82.18797 | 0.6485302 | 45334.47 | 2.346617 | 74.51563
170.02125 | 37.957125 | -0.3276816 | 88.66825 | 0.6473317 | 47864.64 | 2.058426 | 73.69947
170.02125 | 36.957 | -0.3179933 | 96.47334 | 0.6479844 | 47549.9 | 1.806495 | 68.21703
170.02125 | 35.956875 | -0.3096045 | 97.51694 | 0.646631 | 46370.31 | 1.779107 | 65.95287
170.02125 | 34.95675 | -0.3110677 | 94.0006 | 0.6485155 | 46938.83 | 1.888282 | 68.85948
170.02125 | 33.95662 | -0.3192076 | 81.75396 | 0.648191 | 47494.18 | 2.34276 | 78.28502
170.02125 | 32.9565 | -0.3169399 | 76.42223 | 0.647412 | 46448.69 | 2.607403 | 81.01585
170.02125 | 31.95638 | -0.313523 | 77.02556 | 0.6465091 | 45594.89 | 2.581809 | 79.05221
170.02125 | 30.95625 | -0.3081029 | 83.41637 | 0.6473502 | 46918.53 | 2.272576 | 76.06762
170.02125 | 29.95613 | -0.3119563 | 83.59081 | 0.6470297 | 49464.32 | 2.241628 | 79.94284
170.02125 | 28.956 | -0.3037844 | 89.49977 | 0.6480919 | 49207.66 | 2.021537 | 75.13809
170.02125 | 27.95588 | -0.2997949 | 88.90891 | 0.648035 | 46989.7 | 2.059187 | 72.23126
170.02125 | 26.95575 | -0.2998867 | 91.85768 | 0.6475449 | 52796.37 | 1.916923 | 78.79428
170.02125 | 25.95563 | -0.2912209 | 93.31718 | 0.6476941 | 49271.94 | 1.891622 | 72.63805
170.02125 | 24.9555 | -0.2889747 | 95.06116 | 0.6485888 | 49112.72 | 1.841202 | 71.29673
170.02125 | 23.95538 | -0.2915375 | 89.15828 | 0.6481129 | 46583.14 | 2.053712 | 71.45707
170.02125 | 22.95525 | -0.2905669 | 86.10219 | 0.6486574 | 48773.76 | 2.152865 | 76.94746
170.02125 | 21.95513 | -0.2889779 | 79.16392 | 0.6483442 | 41508.26 | 2.535223 | 70.68215
170.02125 | 20.955 | -0.28709 | 78.10856 | 0.647525 | 42361.98 | 2.57281 | 72.85666
170.02125 | 19.95488 | -0.2874926 | 71.71108 | 0.6474468 | 41038.92 | 2.959791 | 75.91565
170.02125 | 18.95475 | -0.2799133 | 87.51014 | 0.6475049 | 46759.73 | 2.110866 | 72.8439
170.02125 | 17.95463 | -0.278041 | 86.54426 | 0.6493113 | 47676.98 | 2.147179 | 74.94565
170.02125 | 16.9545 | -0.2686532 | 95.81448 | 0.6470329 | 47130.33 | 1.82582 | 68.01327
170.02125 | 15.954375 | -0.2733927 | 85.85547 | 0.6474663 | 46877.41 | 2.173636 | 74.1972
170.02125 | 14.95425 | -0.2689073 | 90.46875 | 0.6477951 | 48249.39 | 1.99346 | 73.04087
170.02125 | 13.954125 | -0.2715555 | 83.20837 | 0.6476212 | 46516.55 | 2.286368 | 75.59675
170.02125 | 12.954 | -0.2607689 | 88.24493 | 0.6485609 | 44612.78 | 2.106115 | 69.13378
170.02125 | 11.953875 | -0.262866 | 76.47882 | 0.6467695 | 45259.03 | 2.615715 | 78.96115
170.02125 | 10.95375 | -0.2608816 | 86.50764 | 0.6471353 | 52473.02 | 2.104628 | 82.34198
170.02125 | 9.953625 | -0.2413127 | 98.81937 | 0.6466613 | 45769.45 | 1.74588 | 64.39538
170.02125 | 8.9535 | -0.2514962 | 87.43441 | 0.6482089 | 50589.83 | 2.086944 | 78.73374
170.02125 | 7.953375 | -0.249874 | 85.44589 | 0.647327 | 49115.58 | 2.170619 | 77.95563
170.02125 | 6.95325 | -0.2314613 | 101.6485 | 0.6487326 | 47154.76 | 1.666887 | 64.74293
170.02125 | 5.953125 | -0.2376278 | 94.06272 | 0.6487117 | 49878.17 | 1.867754 | 73.03505
170.02125 | 4.953 | -0.2348615 | 80.14737 | 0.6469759 | 42663.71 | 2.464933 | 71.78206
170.02125 | 3.952875 | -0.2383425 | 87.26654 | 0.6479996 | 49436.95 | 2.100762 | 77.0933
170.02125 | 2.95275 | -0.2329799 | 90.59978 | 0.6477596 | 51444.35 | 1.967456 | 77.69258
170.02125 | 1.952625 | -0.2310932 | 90.53455 | 0.6464188 | 52027.89 | 1.961356 | 78.59667
170.02125 | 0.9525 | -0.2189099 | 100.7586 | 0.6478415 | 48152.36 | 1.682064 | 66.56812
170.02125 | 0 | -0.2140509 | 98.96646 | 0.6475996 | 48097.21 | 1.730344 | 67.50921
171.0214 | 98.96475 | -0.5344931 | 100.5637 | 0.6478313 | 51227.25 | 1.671168 | 70.86318
171.0214 | 97.964625 | -0.5432381 | 84.37483 | 0.6481152 | 50402.8 | 2.206438 | 80.81252
171.0214 | 96.9645 | -0.532532 | 93.09361 | 0.6477362 | 55625.89 | 1.863326 | 82.07571
171.0214 | 95.964375 | -0.5278237 | 84.62269 | 0.6467681 | 47014.65 | 2.219129 | 75.30426
171.0214 | 94.96425 | -0.516713 | 96.06033 | 0.6487668 | 53517.94 | 1.787599 | 76.92904
171.0214 | 93.964125 | -0.5162297 | 92.43094 | 0.6491155 | 49220.63 | 1.925458 | 73.16271
171.0214 | 92.964 | -0.5116588 | 88.30313 | 0.6467411 | 51581.33 | 2.043029 | 79.57765
171.0214 | 91.963875 | -0.4980722 | 73.56214 | 0.6461599 | 42129.54 | 2.819998 | 76.16301
171.0214 | 90.96375 | -0.496382 | 98.36807 | 0.6474237 | 52990.6 | 1.720564 | 74.65466
171.0214 | 89.963625 | -0.501222 | 84.36764 | 0.647479 | 50376.51 | 2.204384 | 80.76931
171.0214 | 88.9635 | -0.4861066 | 89.7799 | 0.6471307 | 51869.77 | 1.990602 | 78.9191
171.0214 | 87.963375 | -0.4912906 | 76.68567 | 0.647036 | 48952.1 | 2.564319 | 84.9988
171.0214 | 86.96325 | -0.4855653 | 91.82191 | 0.6472098 | 48650.16 | 1.942708 | 72.71567
171.0214 | 85.963125 | -0.4552191 | 123.3086 | 0.6483217 | 48274.2 | 1.214819 | 56.16211
171.0214 | 84.963 | -0.4791555 | 92.12359 | 0.6486128 | 50323.09 | 1.926689 | 74.97599
171.0214 | 83.96288 | -0.4757373 | 84.62809 | 0.6474106 | 48702.68 | 2.206972 | 77.93869
171.0214 | 82.96275 | -0.4728199 | 93.64223 | 0.6475222 | 49650.15 | 1.878354 | 72.96983
171.0214 | 81.96263 | -0.476388 | 90.33974 | 0.647581 | 48550.8 | 1.994987 | 73.57247
171.0214 | 80.9625 | -0.4674574 | 92.71876 | 0.645477 | 50218.87 | 1.897259 | 74.38803
171.0214 | 79.96238 | -0.4122853 | 143.2148 | 0.6479419 | 50048.07 | 0.9446425 | 51.12399
171.0214 | 78.96225 | -0.4662283 | 87.1154 | 0.6474772 | 46997.14 | 2.123747 | 73.48026
171.0214 | 77.96213 | -0.4660791 | 85.77137 | 0.6476389 | 47349.49 | 2.173566 | 74.98614
171.0214 | 76.962 | -0.4588915 | 92.22388 | 0.6484121 | 52058 | 1.912238 | 77.45264
171.0214 | 75.961875 | -0.4611484 | 82.68337 | 0.6473996 | 47246.91 | 2.301049 | 77.15002
171.0214 | 74.96175 | -0.4596607 | 80.22525 | 0.6476813 | 46327.08 | 2.42184 | 77.62412
171.0214 | 73.961625 | -0.4525069 | 82.31239 | 0.6477657 | 50000.62 | 2.294187 | 81.84335
171.0214 | 72.9615 | -0.4475142 | 85.19856 | 0.6477929 | 50312.84 | 2.172933 | 80.01664
171.0214 | 71.961375 | -0.4438633 | 93.2365 | 0.6470904 | 51360.44 | 1.879426 | 75.7161
171.0214 | 70.96125 | -0.4412298 | 98.04835 | 0.6480538 | 52832.1 | 1.7321 | 74.6434
171.0214 | 69.961125 | -0.4408735 | 88.87449 | 0.6479182 | 52358.33 | 2.021998 | 80.34113
171.0214 | 68.961 | -0.4355408 | 94.85886 | 0.6479824 | 50007.89 | 1.839966 | 72.6971
171.0214 | 67.960875 | -0.4302249 | 97.7969 | 0.6472035 | 51618.41 | 1.742549 | 73.09485
171.0214 | 66.96075 | -0.4321686 | 88.10929 | 0.6465798 | 48544.36 | 2.070825 | 75.10918
171.0214 | 65.960625 | -0.4124801 | 104.0752 | 0.6472885 | 51921.22 | 1.57796 | 69.75099
171.0214 | 64.9605 | -0.4135614 | 92.70217 | 0.6472952 | 44374.52 | 1.945711 | 65.97044
171.0214 | 63.960375 | -0.4271687 | 65.532 | 0.6470679 | 41894.73 | 3.377513 | 83.36274
171.0214 | 62.96025 | -0.4172306 | 81.07616 | 0.6476045 | 47531.61 | 2.370196 | 78.88181
171.0214 | 61.960125 | -0.4015836 | 92.16355 | 0.646975 | 47721.52 | 1.936992 | 71.13459
171.0214 | 60.96 | -0.3954911 | 98.03798 | 0.6471684 | 46305.52 | 1.76622 | 65.57197
171.0214 | 59.959875 | -0.4001597 | 82.77002 | 0.648073 | 45416.97 | 2.318144 | 74.20232
171.0214 | 58.95975 | -0.401198 | 78.46056 | 0.6462548 | 42260.14 | 2.55009 | 72.4014
171.0214 | 57.95963 | -0.3948541 | 86.54777 | 0.6479424 | 47524.47 | 2.142949 | 74.69427
171.0214 | 56.9595 | -0.391102 | 89.35347 | 0.6474001 | 50477.32 | 2.015419 | 77.13905
171.0214 | 55.95938 | -0.3891478 | 87.89052 | 0.6486044 | 50705.7 | 2.070807 | 78.57316
171.0214 | 54.95925 | -0.3802053 | 90.47838 | 0.6479032 | 45791.97 | 2.012333 | 69.41604
171.0214 | 53.95913 | -0.3718933 | 99.07392 | 0.6463536 | 46584.53 | 1.732584 | 65.36484
171.0214 | 52.959 | -0.376106 | 92.54813 | 0.647352 | 46618.88 | 1.933561 | 69.29449
171.0214 | 51.95888 | -0.3710302 | 88.27243 | 0.6480333 | 51655.86 | 2.048404 | 79.72851
171.0214 | 50.95875 | -0.3605378 | 96.70794 | 0.6475891 | 49459.28 | 1.786704 | 70.74899
171.0214 | 49.95863 | -0.3577875 | 99.24165 | 0.6484753 | 55471.78 | 1.688888 | 77.5663
171.0214 | 48.9585 | -0.3559499 | 97.39417 | 0.6491632 | 50564.19 | 1.765655 | 71.88848
171.0214 | 47.95838 | -0.3519006 | 88.47364 | 0.6501052 | 49051.53 | 2.066938 | 75.65359
171.0214 | 46.95825 | -0.3500232 | 71.43611 | 0.6488918 | 43407.13 | 2.944427 | 80.3131
171.0214 | 45.958125 | -0.3507144 | 79.01384 | 0.6473878 | 50008.6 | 2.441192 | 84.67567
171.0214 | 44.958 | -0.3500688 | 78.53725 | 0.6475743 | 42839.73 | 2.544732 | 73.30162
171.0214 | 43.957875 | -0.3436516 | 80.55889 | 0.6472792 | 44990.26 | 2.418993 | 75.20019
171.0214 | 42.95775 | -0.3413429 | 82.00566 | 0.647381 | 44946.1 | 2.353855 | 74.02419
171.0214 | 41.957625 | -0.3391619 | 81.16266 | 0.6462469 | 46850.64 | 2.367045 | 77.69956
171.0214 | 40.9575 | -0.3447401 | 69.28398 | 0.6466777 | 39675.09 | 3.144795 | 75.68082
171.0214 | 39.957375 | -0.340453 | 63.90073 | 0.6480255 | 40298.2 | 3.554531 | 82.10802
171.0214 | 38.95725 | -0.3373782 | 79.05021 | 0.6471429 | 45553.95 | 2.483853 | 77.31022
171.0214 | 37.957125 | -0.3193437 | 94.48289 | 0.647472 | 50217.68 | 1.848558 | 73.23657
171.0214 | 36.957 | -0.3262054 | 86.27704 | 0.6481164 | 47758.72 | 2.152183 | 75.25141
171.0214 | 35.956875 | -0.3245136 | 75.66466 | 0.6483633 | 45514 | 2.663883 | 80.11779
171.0214 | 34.95675 | -0.3191717 | 82.72443 | 0.6474926 | 46307.8 | 2.308687 | 75.63394
171.0214 | 33.95662 | -0.3178734 | 82.29439 | 0.6482898 | 44525.7 | 2.349503 | 73.15567
171.0214 | 32.9565 | -0.3136579 | 79.94939 | 0.6456753 | 44634.59 | 2.444421 | 75.08193
171.0214 | 31.95638 | -0.3100716 | 86.83314 | 0.6473757 | 47604.04 | 2.129103 | 74.60383
171.0214 | 30.95625 | -0.305331 | 87.86214 | 0.6472063 | 49680.22 | 2.073869 | 77.0171
171.0214 | 29.95613 | -0.2972685 | 98.22756 | 0.6478405 | 49110.13 | 1.745934 | 69.34223
171.0214 | 28.956 | -0.2984496 | 92.52315 | 0.6466102 | 51655.22 | 1.898792 | 76.63321
171.0214 | 27.95588 | -0.2883121 | 101.1029 | 0.6488718 | 54083.47 | 1.647143 | 74.45431
171.0214 | 26.95575 | -0.2910366 | 95.31538 | 0.6472045 | 47061.55 | 1.842019 | 68.21816
171.0214 | 25.95563 | -0.2582138 | 124.8465 | 0.6472343 | 51126.49 | 1.179492 | 58.79924
171.0214 | 24.9555 | -0.2892392 | 91.95309 | 0.6474744 | 50634.65 | 1.926391 | 75.53864
171.0214 | 23.95538 | -0.2803153 | 100.0664 | 0.6476746 | 47958.17 | 1.701221 | 66.6922
171.0214 | 22.95525 | -0.2725666 | 101.5035 | 0.6469958 | 45011.25 | 1.678413 | 61.93914
171.0214 | 21.95513 | -0.2869089 | 87.79847 | 0.6480243 | 46632.05 | 2.103084 | 72.45675
171.0214 | 20.955 | -0.2791049 | 82.89257 | 0.6466982 | 46626.6 | 2.294948 | 75.99913
171.0214 | 19.95488 | -0.271149 | 87.59709 | 0.6476275 | 46955.86 | 2.106425 | 73.08108
171.0214 | 18.95475 | -0.2783485 | 86.83658 | 0.6456985 | 48683.42 | 2.11387 | 76.23157
171.0214 | 17.95463 | -0.2759374 | 86.72108 | 0.647771 | 51970.53 | 2.10238 | 81.40179
171.0214 | 16.9545 | -0.2724683 | 90.9816 | 0.6465022 | 52325.43 | 1.944885 | 78.71691
171.0214 | 15.954375 | -0.2688649 | 87.2076 | 0.6477791 | 47840.98 | 2.114487 | 74.70056
171.0214 | 14.95425 | -0.2672922 | 85.72599 | 0.6471014 | 49166.27 | 2.158329 | 77.81892
171.0214 | 13.954125 | -0.2649065 | 87.43215 | 0.6481314 | 43899.19 | 2.142155 | 68.59716
171.0214 | 12.954 | -0.2679489 | 81.39766 | 0.6481373 | 48637.33 | 2.34767 | 80.40865
171.0214 | 11.953875 | -0.2639983 | 76.17589 | 0.6486251 | 45644.96 | 2.636096 | 79.89625
171.0214 | 10.95375 | -0.2619338 | 82.36107 | 0.6473407 | 46260.66 | 2.324351 | 75.83538
171.0214 | 9.953625 | -0.2530474 | 85.64134 | 0.6476841 | 46159.87 | 2.18942 | 73.25187
171.0214 | 8.9535 | -0.2459253 | 82.1688 | 0.6490767 | 43323.13 | 2.372213 | 71.36493
171.0214 | 7.953375 | -0.23882 | 92.58298 | 0.64715 | 43551.98 | 1.956086 | 64.86237
171.0214 | 6.95325 | -0.2431897 | 83.17102 | 0.6482074 | 45009.28 | 2.305508 | 73.26648
171.0214 | 5.953125 | -0.2433486 | 88.25045 | 0.6469023 | 47564.77 | 2.074418 | 73.53528
171.0214 | 4.953 | -0.2383444 | 94.35088 | 0.6481621 | 46554.47 | 1.878698 | 68.09369
171.0214 | 3.952875 | -0.238005 | 88.41137 | 0.6487187 | 53092.88 | 2.036792 | 81.82314
171.0214 | 2.95275 | -0.2316059 | 92.72522 | 0.6484813 | 46315.44 | 1.933945 | 68.75706
171.0214 | 1.952625 | -0.2262727 | 91.62553 | 0.6475262 | 48467.46 | 1.951624 | 72.58222
171.0214 | 0.9525 | -0.224279 | 94.3365 | 0.6484437 | 51664.19 | 1.84794 | 75.4247
171.0214 | 0 | -0.2157077 | 98.63051 | 0.6477441 | 48990.07 | 1.73502 | 68.93611
172.0215 | 98.96475 | -0.5456785 | 81.42371 | 0.6483542 | 47125.13 | 2.361785 | 77.95899
172.0215 | 97.964625 | -0.5379352 | 87.34167 | 0.6476134 | 51163.53 | 2.084148 | 79.67677
172.0215 | 96.9645 | -0.5320637 | 88.34153 | 0.6486061 | 49589.48 | 2.06223 | 76.54537
172.0215 | 95.964375 | -0.5098924 | 102.5865 | 0.6468815 | 47482.09 | 1.635343 | 64.66002
172.0215 | 94.96425 | -0.5225104 | 85.29929 | 0.6487068 | 49378.51 | 2.179795 | 78.49245
172.0215 | 93.964125 | -0.5084849 | 97.21877 | 0.6483112 | 51198.5 | 1.764585 | 72.88088
172.0215 | 92.964 | -0.5081449 | 89.35964 | 0.6497273 | 48651.89 | 2.036522 | 74.42271
172.0215 | 91.963875 | -0.501618 | 94.00012 | 0.647131 | 53263.83 | 1.845279 | 77.95912
172.0215 | 90.96375 | -0.5058386 | 80.99377 | 0.6471293129 | 48367.47 | 2.363877 | 80.29219
172.0215 | 89.963625 | -0.5000939 | 85.24971 | 0.6482856 | 47983.74 | 2.191494 | 76.35896
172.0215 | 88.9635 | -0.475396 | 104.9699 | 0.647794 | 47987.84 | 1.576292 | 64.07923
172.0215 | 87.963375 | -0.4855614 | 93.07616 | 0.6461412 | 52585.21 | 1.874361 | 77.60485
172.0215 | 86.96325 | -0.4772028 | 97.03976 | 0.6500682 | 46830.13 | 1.801163 | 66.89806
172.0215 | 85.963125 | -0.4857399 | 84.18621 | 0.6466753 | 46196.78 | 2.24425 | 74.35397
172.0215 | 84.963 | -0.474359 | 93.82868 | 0.6485673 | 46154.17 | 1.899568 | 67.84577
172.0215 | 83.96288 | -0.4742867 | 89.24326 | 0.6485292 | 51517.27 | 2.016558 | 78.79856
172.0215 | 82.96275 | -0.4626869 | 97.82158 | 0.6468025 | 52641.43 | 1.735501 | 74.51008
172.0215 | 81.96263 | -0.4744802 | 90.78446 | 0.6490605 | 48813.03 | 1.983147 | 73.67254
172.0215 | 80.9625 | -0.4640893 | 85.35108 | 0.6467154 | 48186.57 | 2.17948 | 76.57911
172.0215 | 79.96238 | -0.4688669 | 81.17818 | 0.6469416 | 48103.83 | 2.357247 | 79.71289
172.0215 | 78.96225 | -0.4519578 | 99.3338 | 0.6465942 | 50751.54 | 1.70269 | 70.93659
172.0215 | 77.96213 | -0.4508205 | 95.23866 | 0.647126 | 47856.62 | 1.838866 | 69.3885
172.0215 | 76.962 | -0.4631305 | 81.22912 | 0.646305 | 52343.19 | 2.316153 | 86.54455
172.0215 | 75.961875 | -0.4456669 | 96.36153 | 0.6494566 | 50870.26 | 1.794833 | 72.97327
172.0215 | 74.96175 | -0.4389839 | 99.51734 | 0.6479945 | 53155.17 | 1.690301 | 74.1594
172.0215 | 73.961625 | -0.449906 | 80.51099 | 0.6463114 | 45332.82 | 2.413065 | 75.7755
172.0215 | 72.9615 | -0.433388 | 96.10556 | 0.648492 | 45337.55 | 1.834188 | 65.34467
172.0215 | 71.961375 | -0.4445961 | 84.74207 | 0.6490315 | 46280.5 | 2.230216 | 74.10396
172.0215 | 70.96125 | -0.4289613 | 101.3094 | 0.6474085 | 50260.56 | 1.655198 | 69.10631
172.0215 | 69.961125 | -0.4157793 | 106.2618 | 0.6476863 | 48992.23 | 1.540554 | 64.71723
172.0215 | 68.961 | -0.4294042 | 95.35097 | 0.6487224 | 56400.8 | 1.79462 | 81.57173
172.0215 | 67.960875 | -0.4225504 | 100.9431 | 0.6487507 | 53746.42 | 1.652368 | 74.09033
172.0215 | 66.96075 | -0.4213017 | 94.52586 | 0.6473912 | 51864.7 | 1.837572 | 75.57632
172.0215 | 65.960625 | -0.4232259 | 90.25448 | 0.6475636 | 52693.22 | 1.970885 | 79.81066
172.0215 | 64.9605 | -0.4100543 | 98.30817 | 0.646768 | 45337.36 | 1.76361 | 64.0874
172.0215 | 63.960375 | -0.4078376 | 86.95932 | 0.6477202 | 45547.72 | 2.143318 | 71.39435
172.0215 | 62.96025 | -0.4131581 | 84.91842 | 0.6487784 | 46910.02 | 2.216206 | 74.94676
172.0215 | 61.960125 | -0.4065752 | 84.60167 | 0.6471845 | 44261.28 | 2.248192 | 71.06326
172.0215 | 60.96 | -0.4054079 | 83.12846 | 0.6461437 | 46689.44 | 2.281899 | 75.91149
172.0215 | 59.959875 | -0.3952534 | 90.9169 | 0.6460836 | 45567.2 | 1.992212 | 68.78688
172.0215 | 58.95975 | -0.4030675 | 74.16432 | 0.6447591 | 44731.81 | 2.73893 | 80.06116
172.0215 | 57.95963 | -0.3848251 | 97.69017 | 0.6472603 | 50539.26 | 1.751398 | 71.65228
172.0215 | 56.9595 | -0.3782133 | 100.3583 | 0.6473882 | 45317.42 | 1.708437 | 62.9545
172.0215 | 55.95938 | -0.3864764 | 91.13447 | 0.647699 | 49356.99 | 1.962666 | 74.22224
172.0215 | 54.95925 | -0.3819895 | 95.74093 | 0.647766 | 45430.26 | 1.842211 | 65.67786
172.0215 | 53.95913 | -0.3779306 | 102.7028 | 0.6483289 | 49189.61 | 1.627603 | 66.88617
172.0215 | 52.959 | -0.3652092 | 101.8038 | 0.6473422 | 49498.81 | 1.646069 | 67.79438
172.0215 | 51.95888 | -0.3531181 | 103.1733 | 0.6483291 | 49367.24 | 1.614897 | 66.86381
172.0215 | 50.95875 | -0.3565244 | 95.59878 | 0.6491274 | 43020.94 | 1.869763 | 62.40765
172.0215 | 49.95863 | -0.3640789 | 85.98586 | 0.6492057 | 51332.57 | 2.140244 | 81.00506
172.0215 | 48.9585 | -0.3430913 | 103.3488 | 0.6487498 | 55007.57 | 1.586893 | 74.32711
172.0215 | 47.95838 | -0.3487073 | 85.49093 | 0.6450984 | 44706.52 | 2.198668 | 71.10017
172.0215 | 46.95825 | -0.3265494 | 118.4297 | 0.6470226 | 48766.77 | 1.292697 | 58.72061
172.0215 | 45.958125 | -0.3441369 | 85.28564 | 0.6486131 | 48526.77 | 2.18684 | 77.17806
172.0215 | 44.958 | -0.3341921 | 93.02328 | 0.6467604 | 45725.89 | 1.922553 | 67.7076
172.0215 | 43.957875 | -0.342408 | 81.08253 | 0.6478685 | 45122.36 | 2.395935 | 75.01403
172.0215 | 42.95775 | -0.3422764 | 78.36963 | 0.6484734 | 44735.35 | 2.533293 | 76.54157
172.0215 | 41.957625 | -0.3396049 | 67.33533 | 0.6470282 | 41842.56 | 3.241449 | 81.42691
172.0215 | 40.9575 | -0.3315212 | 72.63008 | 0.6480228 | 42744.91 | 2.876234 | 78.06223
172.0215 | 39.957375 | -0.3355054 | 67.95962 | 0.6475043 | 42663.42 | 3.183005 | 82.30654
172.0215 | 38.95725 | -0.3337673 | 73.69743 | 0.6462022 | 44814.23 | 2.772032 | 80.64356
172.0215 | 37.957125 | -0.3268464 | 81.78166 | 0.6478821 | 43074.27 | 2.387424 | 71.23969
172.0215 | 36.957 | -0.3152793 | 90.12912 | 0.6481645 | 47213.62 | 2.014333 | 71.74201
172.0215 | 35.956875 | -0.3077107 | 83.95295 | 0.6472482 | 43047.47 | 2.288918 | 69.64541
172.0215 | 34.95675 | -0.3133354 | 83.86169 | 0.6480053 | 47080.99 | 2.255064 | 75.99281
172.0215 | 33.95662 | -0.313093 | 81.6667 | 0.6464527 | 46105.54 | 2.352812 | 76.11356
172.0215 | 32.9565 | -0.3118129 | 86.15329 | 0.648271 | 49536.4 | 2.143423 | 78.0813
172.0215 | 31.95638 | -0.3060749 | 88.57772 | 0.6472556 | 49946.69 | 2.046125 | 76.89953
172.0215 | 30.95625 | -0.302161 | 93.86843 | 0.647158 | 46418.31 | 1.891528 | 68.18438
172.0215 | 29.95613 | -0.2788169 | 114.4412 | 0.6477786 | 51043.32 | 1.359791 | 63.25955
172.0215 | 28.956 | -0.2731276 | 112.8874 | 0.6472103 | 49714.17 | 1.39373 | 62.35263
172.0215 | 27.95588 | -0.296389 | 87.28079 | 0.6485608 | 50256.29 | 2.096364 | 78.34235
172.0215 | 26.95575 | -0.2902945 | 89.67388 | 0.6469458 | 50553.71 | 2.002054 | 77.01788
172.0215 | 25.95563 | -0.290217 | 89.27525 | 0.6488216 | 50782.06 | 2.021308 | 77.66964
172.0215 | 24.9555 | -0.2873818 | 88.70789 | 0.6476706 | 43754.09 | 2.093337 | 67.54701
172.0215 | 23.95538 | -0.2895734 | 85.56295 | 0.6470567 | 46346.97 | 2.188327 | 73.58826
172.0215 | 22.95525 | -0.2821922 | 79.47378 | 0.645616 | 48854.49 | 2.422396 | 82.3448
172.0215 | 21.95513 | -0.2780456 | 91.98019 | 0.6470679 | 49442.59 | 1.931685 | 73.76775
172.0215 | 20.955 | -0.2805277 | 73.59523 | 0.648616 | 44022.72 | 2.802049 | 79.41145
172.0215 | 19.95488 | -0.284632 | 69.8408 | 0.6477507 | 41807.74 | 3.070032 | 78.96088
172.0215 | 18.95475 | -0.2755784 | 85.68432 | 0.6465618 | 46233.31 | 2.182522 | 73.32083
172.0215 | 17.95463 | -0.2724331 | 91.96506 | 0.6472076 | 45894.9 | 1.957939 | 68.6126
172.0215 | 16.9545 | -0.2679965 | 88.94772 | 0.6476628 | 48800.27 | 2.042544 | 74.91181
172.0215 | 15.954375 | -0.2661183 | 90.55879 | 0.648841 | 49755.55 | 1.983622 | 75.22096
172.0215 | 14.95425 | -0.2630406 | 91.2927 | 0.6475846 | 48515.29 | 1.962683 | 72.87524
172.0215 | 13.954125 | -0.2567623 | 90.97453 | 0.6481921 | 47844.71 | 1.980431 | 72.10875
172.0215 | 12.954 | -0.260481 | 78.73748 | 0.6482583 | 45676.24 | 2.502932 | 77.78058
172.0215 | 11.953875 | -0.2615266 | 75.91331 | 0.6483996 | 44669.88 | 2.661537 | 78.48043
172.0215 | 10.95375 | -0.2527367 | 80.33597 | 0.6487914 | 43760.28 | 2.450674 | 73.41868
172.0215 | 9.953625 | -0.2513164 | 84.71561 | 0.6478306 | 44501.42 | 2.243689 | 71.36068
172.0215 | 8.9535 | -0.2480961 | 79.9351 | 0.6469835 | 49603.8 | 2.400073 | 83.1966
172.0215 | 7.953375 | -0.2439617 | 86.684 | 0.6493113 | 46427.24 | 2.152424 | 72.93901
172.0215 | 6.95325 | -0.2384115 | 93.51691 | 0.6476615 | 49403.42 | 1.88433 | 72.69704
172.0215 | 5.953125 | -0.238508 | 74.6766 | 0.6472522 | 44859.78 | 2.721216 | 79.86166
172.0215 | 4.953 | -0.2364407 | 83.79741 | 0.6479549 | 48064.11 | 2.248727 | 77.5838
172.0215 | 3.952875 | -0.2173932 | 104.0964 | 0.6491388 | 48833.89 | 1.597035 | 65.6624
172.0215 | 2.95275 | -0.2242491 | 95.45225 | 0.6470916 | 49610.3 | 1.821417 | 71.74258
172.0215 | 1.952625 | -0.2276532 | 87.26834 | 0.6464008 | 51332.22 | 2.081147 | 79.97828
172.0215 | 0.9525 | -0.222017 | 90.51851 | 0.6477206 | 48125.24 | 1.992369 | 72.82294
172.0215 | 0 | -0.2212879 | 89.54701 | 0.6490676 | 50251.57 | 2.016196 | 76.67858
173.021625 | 98.96475 | -0.5426728 | 81.81461 | 0.6470734 | 44925.61 | 2.361289 | 74.13196
173.021625 | 97.964625 | -0.5399959 | 90.82107 | 0.6482625 | 50751.02 | 1.966111 | 76.50861
173.021625 | 96.9645 | -0.5350298 | 88.78907 | 0.6465045 | 49986.14 | 2.035496 | 76.7977
173.021625 | 95.964375 | -0.5242643 | 88.71209 | 0.6469217 | 50031.72 | 2.039473 | 76.92682
173.021625 | 94.96425 | -0.5094658 | 102.7263 | 0.6477505 | 52296.91 | 1.61064 | 71.03613
173.021625 | 93.964125 | -0.496793 | 108.4759 | 0.6469412 | 50450.03 | 1.482183 | 65.44906
173.021625 | 92.964 | -0.5123095 | 94.19537 | 0.6475222 | 47299.93 | 1.876238 | 69.24459
173.021625 | 91.963875 | -0.5003753 | 98.32084 | 0.64811 | 50139.02 | 1.738456 | 70.71578
173.021625 | 90.96375 | -0.4956265 | 95.49207 | 0.6473845 | 47811.66 | 1.832299 | 69.17214
173.021625 | 89.963625 | -0.5019574 | 82.48185 | 0.6462716 | 48502.71 | 2.293509 | 79.29109
173.021625 | 88.9635 | -0.4972209 | 90.24683 | 0.6473906 | 46206.92 | 2.015231 | 70.17082
173.021625 | 87.963375 | -0.4892897 | 93.24988 | 0.6481192 | 48659.95 | 1.899191 | 71.80173
173.021625 | 86.96325 | -0.4823829 | 93.68963 | 0.649726 | 49564.63 | 1.884836 | 72.83721
173.021625 | 85.963125 | -0.4799632 | 97.26646 | 0.6479944 | 51857.97 | 1.758784 | 73.77533
173.021625 | 84.963 | -0.4815349 | 90.57983 | 0.647959 | 50603.49 | 1.974168 | 76.45672
173.021625 | 83.96288 | -0.4761339 | 91.37077 | 0.647518 | 48564.95 | 1.95947 | 72.89517
173.021625 | 82.96275 | -0.4601929 | 101.7122 | 0.6462303 | 46167.15 | 1.6635 | 63.36611
173.021625 | 81.96263 | -0.4680195 | 87.76013 | 0.6477777 | 48547.78 | 2.088221 | 75.37764
173.021625 | 80.9625 | -0.4740646 | 77.71172 | 0.6484067 | 47203.53 | 2.537463 | 81.16947
173.021625 | 79.96238 | -0.4671219 | 87.11396 | 0.6479203 | 49110.86 | 2.108647 | 76.70657
173.021625 | 78.96225 | -0.4445134 | 102.2774 | 0.6455593 | 46877.71 | 1.642725 | 64.00873
173.021625 | 77.96213 | -0.4661697 | 78.81433 | 0.647343 | 48334.79 | 2.466538 | 82.07861
173.021625 | 76.962 | -0.4623534 | 83.09583 | 0.6479148 | 51895.25 | 2.246698 | 84.22952
173.021625 | 75.961875 | -0.4532774 | 87.569 | 0.6466313 | 45372.69 | 2.117259 | 70.70185
173.021625 | 74.96175 | -0.4537979 | 86.56323 | 0.6475891 | 47133.83 | 2.144241 | 74.08225
173.021625 | 73.961625 | -0.4424303 | 87.49416 | 0.6465222 | 45700.97 | 2.11676 | 71.2458
173.021625 | 72.9615 | -0.4404612 | 90.22693 | 0.6479462 | 46425.06 | 2.01624 | 70.51106
173.021625 | 71.961375 | -0.4390679 | 94.19941 | 0.6464916 | 50907.01 | 1.850008 | 74.40513
173.021625 | 70.96125 | -0.4420903 | 87.13249 | 0.6472557 | 50760.79 | 2.093369 | 79.21344
173.021625 | 69.961125 | -0.4303533 | 96.94671 | 0.6477124 | 50284.81 | 1.775479 | 71.76199
173.021625 | 68.961 | -0.4300439 | 92.52319 | 0.6460151 | 52155.92 | 1.893883 | 77.36186
173.021625 | 67.960875 | -0.4284806 | 94.53698 | 0.6475257 | 53610.69 | 1.828413 | 78.0929
173.021625 | 66.96075 | -0.4006645 | 114.4393 | 0.6457147 | 50767.44 | 1.3559 | 62.90787
173.021625 | 65.960625 | -0.41018 | 101.618 | 0.6453557 | 49776.01 | 1.643619 | 68.25644
173.021625 | 64.9605 | -0.4142603 | 89.24 | 0.6478318 | 46542 | 2.050038 | 71.33793
173.021625 | 63.960375 | -0.3972786 | 104.8965 | 0.6478421 | 46659 | 1.585167 | 62.38178
173.021625 | 62.96025 | -0.4069804 | 83.11336 | 0.649495 | 46747.57 | 2.296136 | 76.05559
173.021625 | 61.960125 | -0.4191164 | 70.44225 | 0.6469843 | 47013.08 | 2.942303 | 87.65072
173.021625 | 60.96 | -0.3910499 | 92.84118 | 0.6482555 | 52925.63 | 1.887004 | 78.29019
173.021625 | 59.959875 | -0.4034427 | 84.80509 | 0.648018 | 52811.52 | 2.171312 | 84.26205
173.021625 | 58.95975 | -0.3985937 | 81.03063 | 0.6471326 | 42931.98 | 2.420453 | 71.55549
173.021625 | 57.95963 | -0.3912974 | 89.46235 | 0.6470878 | 48870.39 | 2.021588 | 74.64924
173.021625 | 56.9595 | -0.3924608 | 82.58337 | 0.6479953 | 46705.27 | 2.313082 | 76.37679
173.021625 | 55.95938 | -0.3874991 | 83.74518 | 0.6485246 | 43948.32 | 2.293363 | 71.20128
173.021625 | 54.95925 | -0.3660755 | 100.0027 | 0.6482169 | 47502.39 | 1.707242 | 66.11293
173.021625 | 53.95913 | -0.3786302 | 89.52709 | 0.6471334 | 47241.62 | 2.031606 | 72.17725
173.021625 | 52.959 | -0.3671875 | 95.88082 | 0.6489804 | 47648.26 | 1.826853 | 68.72062
173.021625 | 51.95888 | -0.362169 | 99.1621 | 0.6486984 | 50016.07 | 1.717624 | 70.04437
173.021625 | 50.95875 | -0.358592 | 99.18016 | 0.6479178 | 53148.02 | 1.699172 | 74.36161
173.021625 | 49.95863 | -0.3536256 | 91.45314 | 0.6478277 | 49804.45 | 1.949456 | 74.66481
173.021625 | 48.9585 | -0.3526517 | 94.11604 | 0.646565 | 50897.01 | 1.852883 | 74.44685
173.021625 | 47.95838 | -0.3517834 | 94.64657 | 0.6480147 | 50677.28 | 1.842638 | 73.79437
173.021625 | 46.95825 | -0.3516693 | 86.81153 | 0.6476036 | 51706.96 | 2.100141 | 80.9217
173.021625 | 45.958125 | -0.3357275 | 100.533 | 0.6471026 | 50213.44 | 1.674858 | 69.4908
173.021625 | 44.958 | -0.3326983 | 91.69253 | 0.6464544 | 45474.49 | 1.967739 | 68.16632
173.021625 | 43.957875 | -0.3426138 | 79.23724 | 0.6462325 | 45026.94 | 2.476601 | 76.28824
173.021625 | 42.95775 | -0.3219124 | 96.41532 | 0.647456 | 46073.49 | 1.816253 | 66.18281
173.021625 | 41.957625 | -0.3358402 | 70.74767 | 0.6479143 | 42507.88 | 2.9982 | 79.35636
173.021625 | 40.9575 | -0.3141354 | 82.48558 | 0.6486618 | 38427.99 | 2.421494 | 63.52565
173.021625 | 39.957375 | -0.3238276 | 87.70266 | 0.6467459 | 43705.65 | 2.128157 | 68.1145
173.021625 | 38.95725 | -0.3167666 | 87.45224 | 0.6490238 | 39229.69 | 2.196905 | 61.64833
173.021625 | 37.957125 | -0.3154311 | 89.88922 | 0.6472774 | 43010.64 | 2.055451 | 65.70654
173.021625 | 36.957 | -0.320586 | 84.01012 | 0.6482068 | 44867.79 | 2.271077 | 72.43474
173.021625 | 35.956875 | -0.3206518 | 71.83441 | 0.6470346 | 44629.02 | 2.890148 | 82.05356
173.021625 | 34.95675 | -0.2693757 | 124.7041 | 0.6484715 | 44845.13 | 1.205133 | 51.74967
173.021625 | 33.95662 | -0.3081264 | 81.97983 | 0.6468113 | 46191.85 | 2.339559 | 76.01306
173.021625 | 32.9565 | -0.3153594 | 76.73082 | 0.6497142 | 47306.15 | 2.592578 | 82.21856
173.021625 | 31.95638 | -0.304114 | 93.97472 | 0.6481099 | 49520.99 | 1.870686 | 72.57252
173.021625 | 30.95625 | -0.2979603 | 100.1455 | 0.6459884 | 50714.4 | 1.679269 | 70.39415
173.021625 | 29.95613 | -0.3015206 | 91.00072 | 0.6475463 | 48055.73 | 1.975697 | 72.39482
173.021625 | 28.956 | -0.2949975 | 94.40234 | 0.647557 | 51532.39 | 1.843737 | 75.18178
173.021625 | 27.95588 | -0.3003356 | 82.80924 | 0.6478155 | 42824.06 | 2.343816 | 70.10838
173.021625 | 26.95575 | -0.2898151 | 88.236 | 0.6476619 | 51261.77 | 2.050956 | 79.15151
173.021625 | 25.95563 | -0.2802469 | 93.89409 | 0.6474885 | 47355.47 | 1.885262 | 69.51087
173.021625 | 24.9555 | -0.2797485 | 93.20515 | 0.6468398 | 48364.19 | 1.898196 | 71.39081
173.021625 | 23.95538 | -0.2854391 | 81.29205 | 0.6479809 | 46125.7 | 2.376178 | 76.45721
173.021625 | 22.95525 | -0.278611 | 85.71659 | 0.6471636 | 51110.08 | 2.144331 | 80.8468
173.021625 | 21.95513 | -0.2686434 | 97.27644 | 0.647175 | 48899.7 | 1.77215 | 69.61432
173.021625 | 20.955 | -0.2810638 | 73.3174 | 0.647532 | 45154.53 | 2.796364 | 81.59717
173.021625 | 19.95488 | -0.2732018 | 77.47293 | 0.6475202 | 41164.29 | 2.623277 | 71.39431
173.021625 | 18.95475 | -0.2746481 | 86.6886 | 0.6462066 | 50166.27 | 2.110291 | 78.62388
173.021625 | 17.95463 | -0.2727028 | 86.82572 | 0.6472733 | 52118.7 | 2.095585 | 81.54347
173.021625 | 16.9545 | -0.268749 | 86.96937 | 0.6478158 | 48575.13 | 2.117841 | 75.99266
173.021625 | 15.954375 | -0.2064007 | 136.209 | 0.6476668 | 45146.94 | 1.03911 | 48.25172
173.021625 | 14.95425 | -0.2613996 | 89.21564 | 0.6479265 | 49988.82 | 2.025522 | 76.50961
173.021625 | 13.954125 | -0.264612 | 78.70133 | 0.6470194 | 41308.14 | 2.555007 | 70.68793
173.021625 | 12.954 | -0.2627032 | 78.97427 | 0.6464384 | 46651.42 | 2.472141 | 79.1594
173.021625 | 11.953875 | -0.2517269 | 87.25018 | 0.6455625 | 40895.67 | 2.170621 | 64.19979
173.021625 | 10.95375 | -0.2569629 | 75.89339 | 0.6468973 | 41719.73 | 2.696999 | 73.54436
173.021625 | 9.953625 | -0.2423883 | 94.39427 | 0.6471115 | 44551.89 | 1.888572 | 65.21939
173.021625 | 8.9535 | -0.2486459 | 82.36939 | 0.6486691 | 44203.64 | 2.351368 | 72.59778
173.021625 | 7.953375 | -0.2367619 | 95.83383 | 0.648058 | 49438.13 | 1.814152 | 71.26725
173.021625 | 6.95325 | -0.2383282 | 87.95104 | 0.6481424 | 49830.64 | 2.073034 | 77.19093
173.021625 | 5.953125 | -0.2342067 | 85.93183 | 0.6461532 | 47241.39 | 2.162264 | 74.68585
173.021625 | 4.953 | -0.2363678 | 85.35245 | 0.6482258 | 48182.24 | 2.185488 | 76.58898
173.021625 | 3.952875 | -0.2310639 | 85.11792 | 0.647224 | 47236.42 | 2.198939 | 75.28681
173.021625 | 2.95275 | -0.2282559 | 89.04958 | 0.6488459 | 45609.79 | 2.068532 | 70.09021
173.021625 | 1.952625 | -0.2240236 | 92.26268 | 0.6467518 | 49550.69 | 1.92062 | 73.73266
173.021625 | 0.9525 | -0.2249338 | 87.0313 | 0.6484293 | 48545.24 | 2.118089 | 75.90871
173.021625 | 0 | -0.2017821 | 108.3147 | 0.6489189 | 49552.97 | 1.494769 | 64.39805
174.0217 | 98.96475 | -0.5462549 | 77.81381 | 0.647903 | 37012 | 2.678063 | 64.43528
174.0217 | 97.964625 | -0.5323764 | 82.38086 | 0.6485606 | 46201.63 | 2.329321 | 75.74187
174.0217 | 96.9645 | -0.538113 | 69.37146 | 0.6468752 | 42595.33 | 3.082068 | 80.79216
174.0217 | 95.964375 | -0.5302245 | 81.00085 | 0.6480843 | 50137.63 | 2.351798 | 83.16919
174.0217 | 94.96425 | -0.5210775 | 91.34988 | 0.6472908 | 52541.4 | 1.934151 | 78.77976
174.0217 | 93.964125 | -0.5137932 | 88.65246 | 0.6478161 | 48813.37 | 2.053658 | 75.1421
174.0217 | 92.964 | -0.5124358 | 83.84504 | 0.6482079 | 48791.06 | 2.241531 | 78.69366
174.0217 | 91.963875 | -0.5047997 | 89.47688 | 0.6503595 | 49399.45 | 2.029282 | 75.46553
174.0217 | 90.96375 | -0.4997963 | 85.2083 | 0.6479342 | 48804.8 | 2.184941 | 77.66063
174.0217 | 89.963625 | -0.495917 | 90.80929 | 0.649434 | 57297.1 | 1.934008 | 86.34392
174.0217 | 88.9635 | -0.4850827 | 100.6836 | 0.6468161 | 52094.83 | 1.660888 | 71.9691
174.0217 | 87.963375 | -0.4919419 | 81.93519 | 0.6473731 | 46193.97 | 2.343956 | 76.05798
174.0217 | 86.96325 | -0.4828011 | 87.41498 | 0.6478898 | 52194.55 | 2.075555 | 81.20799
174.0217 | 85.963125 | -0.4829027 | 86.21032 | 0.646722 | 48514.57 | 2.143158 | 76.4457
174.0217 | 84.963 | -0.4768478 | 94.69282 | 0.6463346 | 52014.58 | 1.828223 | 75.66976
174.0217 | 83.96288 | -0.4536402 | 111.3073 | 0.6477825 | 46583.52 | 1.440838 | 59.21015
174.0217 | 82.96275 | -0.4593591 | 92.87935 | 0.6477225 | 48281.77 | 1.912292 | 71.49095
174.0217 | 81.96263 | -0.4704334 | 78.67626 | 0.6477314 | 46893.81 | 2.489956 | 79.82444
174.0217 | 80.9625 | -0.4659254 | 81.94951 | 0.6477278 | 45459.91 | 2.352424 | 74.88531
174.0217 | 79.96238 | -0.4508153 | 92.19702 | 0.6480288 | 46507.14 | 1.948426 | 69.36156
174.0217 | 78.96225 | -0.4583411 | 86.19251 | 0.6474805 | 47223.95 | 2.157462 | 74.4855
174.0217 | 77.96213 | -0.4439656 | 97.80342 | 0.6474481 | 49394.56 | 1.755088 | 69.98825
174.0217 | 76.962 | -0.4550941 | 82.45124 | 0.6477778 | 47798.72 | 2.30756 | 78.21278
174.0217 | 75.961875 | -0.4511182 | 83.01097 | 0.6479465 | 46376.34 | 2.297565 | 75.52971
174.0217 | 74.96175 | -0.4496787 | 88.61398 | 0.6479017 | 45289.58 | 2.083732 | 69.89178
174.0217 | 73.961625 | -0.4392334 | 85.8339 | 0.6481593 | 46427.81 | 2.181238 | 73.53069
174.0217 | 72.9615 | -0.4409491 | 88.16792 | 0.6489578 | 49429.16 | 2.071046 | 76.43237
174.0217 | 71.961375 | -0.4367882 | 95.25661 | 0.6471407 | 54428.88 | 1.801578 | 78.77186
174.0217 | 70.96125 | -0.4384908 | 85.48236 | 0.6465544 | 45687.82 | 2.195574 | 72.62733
174.0217 | 69.961125 | -0.4284675 | 96.98152 | 0.6473013 | 47258.58 | 1.791148 | 67.50266
174.0217 | 68.961 | -0.4235418 | 96.56273 | 0.6475853 | 54434.35 | 1.764941 | 77.8863
174.0217 | 67.960875 | -0.3946313 | 121.6699 | 0.6476058 | 52704.3 | 1.226152 | 61.96076
174.0217 | 66.96075 | -0.4241515 | 87.32844 | 0.6475207 | 50500.93 | 2.088909 | 78.66965
174.0217 | 65.960625 | -0.4001134 | 106.5646 | 0.6467948 | 46698.64 | 1.54238 | 61.5922
174.0217 | 64.9605 | -0.4128618 | 89.97313 | 0.6490221 | 49133.91 | 2.008821 | 74.70668
174.0217 | 63.960375 | -0.4188955 | 77.1662 | 0.6471037 | 47642.99 | 2.554043 | 82.36245
174.0217 | 62.96025 | -0.4091169 | 77.92021 | 0.6474852 | 43935.19 | 2.561257 | 75.57883
174.0217 | 61.960125 | -0.4052223 | 82.14282 | 0.6475639 | 51382.42 | 2.289412 | 84.20735
174.0217 | 60.96 | -0.4034811 | 84.53772 | 0.645721 | 48414.51 | 2.206207 | 77.53761
174.0217 | 59.959875 | -0.3907353 | 92.43243 | 0.6475958 | 54445.25 | 1.889635 | 80.81704
174.0217 | 58.95975 | -0.3982745 | 77.80409 | 0.6484254 | 44743.03 | 2.561525 | 77.01556
174.0217 | 57.95963 | -0.3811759 | 93.95487 | 0.6472097 | 48408.34 | 1.875351 | 70.97808
174.0217 | 56.9595 | -0.3824794 | 89.46473 | 0.6456172 | 49095.57 | 2.014514 | 74.9685
174.0217 | 55.95938 | -0.3827093 | 86.36941 | 0.6492127 | 52998.52 | 2.114252 | 83.29346
174.0217 | 54.95925 | -0.37548 | 86.63491 | 0.6477842 | 47407.72 | 2.139937 | 74.45129
174.0217 | 53.95913 | -0.374198 | 86.70336 | 0.6488402 | 49138.99 | 2.127547 | 77.06362
174.0217 | 52.959 | -0.3695802 | 85.96473 | 0.6481077 | 45187.08 | 2.187265 | 71.53944
174.0217 | 51.95888 | -0.3678415 | 90.1441 | 0.6482336 | 55839.68 | 1.959397 | 84.64931
174.0217 | 50.95875 | -0.3625436 | 90.87992 | 0.6485519 | 54005.81 | 1.945778 | 81.32358
174.0217 | 49.95863 | -0.3383333 | 104.4353 | 0.6485281 | 48601.61 | 1.588195 | 65.17071
174.0217 | 48.9585 | -0.3442001 | 99.3758 | 0.6482479 | 47122.91 | 1.726799 | 65.94796
174.0217 | 47.95838 | -0.3515097 | 94.05596 | 0.6487062 | 54927.4 | 1.840262 | 80.35883
174.0217 | 46.95825 | -0.3501398 | 90.52896 | 0.6473958 | 47904.36 | 1.992441 | 72.48632
174.0217 | 45.958125 | -0.3390466 | 86.02718 | 0.6464173 | 47477.47 | 2.157576 | 74.98224
174.0217 | 44.958 | -0.3239058 | 101.1543 | 0.6489374 | 45679.59 | 1.689408 | 63.03229
174.0217 | 43.957875 | -0.3283011 | 93.19661 | 0.6459878 | 45673.23 | 1.914592 | 67.5183
174.0217 | 42.95775 | -0.3384668 | 79.05649 | 0.6476604 | 49275.28 | 2.447244 | 83.42728
174.0217 | 41.957625 | -0.3168376 | 87.86205 | 0.6474033 | 42786.39 | 2.133795 | 66.6481
174.0217 | 40.9575 | -0.3321811 | 70.66829 | 0.6471947 | 40683.22 | 3.032859 | 76.21623
174.0217 | 39.957375 | -0.3214818 | 85.64416 | 0.6484705 | 46062.75 | 2.193366 | 73.10991
174.0217 | 38.95725 | -0.3174317 | 86.44676 | 0.6486173 | 48761.92 | 2.139463 | 76.6725
174.0217 | 37.957125 | -0.3173848 | 83.4893 | 0.6478813 | 46827.76 | 2.272562 | 75.87611
174.0217 | 36.957 | -0.3190212 | 79.92882 | 0.648349 | 45401.89 | 2.448899 | 76.3729
174.0217 | 35.956875 | -0.3126488 | 75.12559 | 0.647743 | 44327.87 | 2.705947 | 78.57287
174.0217 | 34.95675 | -0.3039499 | 80.25362 | 0.6478792 | 42949.36 | 2.460403 | 72.17107
174.0217 | 33.95662 | -0.3079172 | 85.22294 | 0.6471919 | 49004 | 2.179796 | 77.95057
174.0217 | 32.9565 | -0.3069062 | 84.44657 | 0.6492837 | 47163.45 | 2.235304 | 75.69699
174.0217 | 31.95638 | -0.295675 | 93.99271 | 0.646013 | 49022.5 | 1.866188 | 71.82366
174.0217 | 30.95625 | -0.308882 | 80.76945 | 0.6477423 | 45818.85 | 2.402249 | 76.37236
174.0217 | 29.95613 | -0.2914274 | 95.3229 | 0.6467767 | 50333.93 | 1.82005 | 72.8519
174.0217 | 28.956 | -0.2809023 | 102.892 | 0.6461358 | 49882.08 | 1.613086 | 67.68799
174.0217 | 27.95588 | -0.2916542 | 87.76542 | 0.6461761 | 45462.74 | 2.107253 | 70.6993
174.0217 | 26.95575 | -0.2858984 | 93.32022 | 0.6485696 | 49542.07 | 1.89279 | 73.03552
174.0217 | 25.95563 | -0.1932561 | 183.4727 | 0.6483923 | 47683.44 | 0.6260254 | 39.20647
174.0217 | 24.9555 | -0.2856867 | 84.5316 | 0.6478512 | 46874.18 | 2.228555 | 75.16636
174.0217 | 23.95538 | -0.2749602 | 91.34366 | 0.6481766 | 46915.56 | 1.974646 | 70.50425
174.0217 | 22.95525 | -0.2768592 | 89.33695 | 0.6478169 | 48116.92 | 2.034247 | 73.6186
174.0217 | 21.95513 | -0.2683639 | 99.24304 | 0.6469315 | 48762.33 | 1.716838 | 68.25624
174.0217 | 20.955 | -0.2743224 | 81.0888 | 0.6470424 | 45215.51 | 2.390946 | 75.14748
174.0217 | 19.95488 | -0.2629449 | 86.4627 | 0.6482237 | 45083.39 | 2.16898 | 71.03798
174.0217 | 18.95475 | -0.2620041 | 95.33367 | 0.6487431 | 47054.07 | 1.84664 | 68.21137
174.0217 | 17.95463 | -0.2673724 | 88.93977 | 0.6463923 | 50833.46 | 2.023971 | 77.96615
174.0217 | 16.9545 | -0.2648531 | 88.4273 | 0.6475997 | 51656.26 | 2.041239 | 79.60762
174.0217 | 15.954375 | -0.2651638 | 84.56766 | 0.6482068 | 51103.03 | 2.193725 | 81.76211
174.0217 | 14.95425 | -0.2636915 | 86.11237 | 0.6474615 | 49289.81 | 2.143749 | 77.72218
174.0217 | 13.954125 | -0.2650818 | 81.24115 | 0.6480723 | 45210.42 | 2.388612 | 75.03509
174.0217 | 12.954 | -0.2534468 | 84.7135 | 0.6478612 | 45011.7 | 2.238775 | 72.14921
174.0217 | 11.953875 | -0.2559661 | 77.43507 | 0.6477577 | 43548.78 | 2.592582 | 75.33881
174.0217 | 10.95375 | -0.2517106 | 75.62538 | 0.6473774 | 46051.06 | 2.654363 | 81.04678
174.0217 | 9.953625 | -0.2470902 | 88.3877 | 0.6479578 | 49319.37 | 2.060085 | 76.09634
174.0217 | 8.9535 | -0.2430424 | 80.5251 | 0.6481148 | 43181.78 | 2.445655 | 72.34176
174.0217 | 7.953375 | -0.2407667 | 91.90704 | 0.6482943 | 50129.25 | 1.93393 | 74.83642
174.0217 | 6.95325 | -0.2406325 | 83.41278 | 0.647082 | 43605.5 | 2.30525 | 70.88767
174.0217 | 5.953125 | -0.2306013 | 90.69066 | 0.6480204 | 47667.23 | 1.99086 | 72.03496
174.0217 | 4.953 | -0.2322151 | 83.98212 | 0.6467867 | 44812.61 | 2.266842 | 72.35213
174.0217 | 3.952875 | -0.2252504 | 92.38697 | 0.6471992 | 46464.84 | 1.939492 | 69.17189
174.0217 | 2.95275 | -0.2279614 | 88.71397 | 0.6475918 | 49230.43 | 2.047558 | 75.724
174.0217 | 1.952625 | -0.1773351 | 135.017 | 0.6484357 | 45945.55 | 1.053376 | 49.46693
174.0217 | 0.9525 | -0.2238907 | 86.17716 | 0.6472945 | 49615.78 | 2.138099 | 78.17464
174.0217 | 0 | -0.2222802 | 85.03099 | 0.6480741 | 46815.62 | 2.209623 | 74.70949
175.021875 | 98.96475 | -0.5477926 | 84.06707 | 0.6480143 | 50098.6 | 2.220917 | 80.5773
175.021875 | 97.964625 | -0.524418 | 101.2735 | 0.6484805 | 50350.5 | 1.658839 | 69.25823
175.021875 | 96.9645 | -0.5395498 | 80.34722 | 0.6493275 | 49791.95 | 2.389743 | 83.18052
175.021875 | 95.964375 | -0.5315798 | 84.22415 | 0.6461562 | 49854.07 | 2.208962 | 80.04483
175.021875 | 94.96425 | -0.5265537 | 80.94805 | 0.6468474 | 47174.99 | 2.376175 | 78.40088
175.021875 | 93.964125 | -0.5190851 | 87.29905 | 0.6479231 | 49764.71 | 2.096832 | 77.56933
175.021875 | 92.964 | -0.5108596 | 91.80538 | 0.6479509 | 49212.62 | 1.942068 | 73.55767
175.021875 | 91.963875 | -0.5056927 | 90.37765 | 0.648057 | 48553.63 | 1.995375 | 73.5558
175.021875 | 90.96375 | -0.5027201 | 87.57699 | 0.6488647 | 52937.72 | 2.068444 | 82.23645
175.021875 | 89.963625 | -0.4968646 | 91.68691 | 0.6460042 | 49639.88 | 1.936368 | 74.24454
175.021875 | 88.9635 | -0.4903774 | 95.3471 | 0.6473704 | 52266.98 | 1.81058 | 75.60417
175.021875 | 87.963375 | -0.4642899 | 110.2379 | 0.6472791 | 47967.04 | 1.455774 | 61.43131
175.021875 | 86.96325 | -0.4856363 | 89.94852 | 0.6492633 | 50110.13 | 2.003821 | 76.18247
175.021875 | 85.963125 | -0.4852644 | 85.13704 | 0.6472309 | 51820.88 | 2.162096 | 82.42107
175.021875 | 84.963 | -0.4641642 | 105.4534 | 0.6478132 | 50897.92 | 1.551105 | 67.63563
175.021875 | 83.96288 | -0.4712489 | 92.37246 | 0.6485776 | 48162.48 | 1.932636 | 71.65599
175.021875 | 82.96275 | -0.4774021 | 77.77244 | 0.6468037 | 42050.3 | 2.591003 | 72.59957
175.021875 | 81.96263 | -0.4582974 | 90.08856 | 0.6470856 | 42314.55 | 2.054224 | 64.56695
175.021875 | 80.9625 | -0.4555213 | 99.99603 | 0.6474394 | 49718.69 | 1.692737 | 69.13207
175.021875 | 79.96238 | -0.4666862 | 86.09568 | 0.6477757 | 50564.9 | 2.136028 | 79.71104
175.021875 | 78.96225 | -0.4539646 | 98.62809 | 0.6473486 | 50216.3 | 1.727135 | 70.62982
175.021875 | 77.96213 | -0.4465626 | 102.2835 | 0.6493052 | 49859.02 | 1.637702 | 68.02503
175.021875 | 76.962 | -0.457151 | 85.21019 | 0.6473632 | 48871.55 | 2.182051 | 77.7563
175.021875 | 75.961875 | -0.4538558 | 83.152 | 0.6456536 | 48082.66 | 2.266087 | 78.08651
175.021875 | 74.96175 | -0.4507541 | 87.2104 | 0.6467359 | 51062.82 | 2.086403 | 79.61233
175.021875 | 73.961625 | -0.4492175 | 80.55975 | 0.6478847 | 46305.99 | 2.40742 | 77.32463
175.021875 | 72.9615 | -0.4352294 | 94.1627 | 0.6488739 | 49022.25 | 1.870497 | 71.74224
175.021875 | 71.961375 | -0.4400098 | 93.35438 | 0.6481231 | 49812.58 | 1.88849 | 73.40008
175.021875 | 70.96125 | -0.4321113 | 91.24796 | 0.6480062 | 52721.19 | 1.938954 | 79.12832
175.021875 | 69.961125 | -0.4307421 | 93.02077 | 0.6484088 | 50341.69 | 1.896827 | 74.39304
175.021875 | 68.961 | -0.4253826 | 90.82363 | 0.6489831 | 50327.12 | 1.971308 | 75.88531
175.021875 | 67.960875 | -0.4240681 | 87.36691 | 0.6480065 | 47800.81 | 2.109666 | 74.52811
175.021875 | 66.96075 | -0.4210659 | 86.39837 | 0.6491809 | 46203.49 | 2.165044 | 72.79807
175.021875 | 65.960625 | -0.418635 | 88.08656 | 0.6491339 | 50378.37 | 2.067893 | 77.93476
175.021875 | 64.9605 | -0.4147365 | 89.39113 | 0.6477645 | 45496.3 | 2.052994 | 69.68547
175.021875 | 63.960375 | -0.4118267 | 85.43114 | 0.6455656 | 47360.93 | 2.17867 | 75.2291
175.021875 | 62.96025 | -0.4118932 | 72.07832 | 0.6477444 | 43447.04 | 2.897273 | 79.77287
175.021875 | 61.960125 | -0.4066912 | 79.4228 | 0.6478308 | 45061.51 | 2.47463 | 76.21739
175.021875 | 60.96 | -0.4006749 | 85.57884 | 0.6476507 | 47068.72 | 2.183675 | 74.69445
175.021875 | 59.959875 | -0.3964259 | 83.41512 | 0.6481916 | 48528.35 | 2.261646 | 78.61587
175.021875 | 58.95975 | -0.3921937 | 82.19726 | 0.6475869 | 50598.59 | 2.293453 | 82.89799
175.021875 | 57.95963 | -0.3896806 | 84.42887 | 0.6474384 | 49850 | 2.205861 | 79.89197
175.021875 | 56.9595 | -0.3810743 | 88.81476 | 0.6475705 | 47609.52 | 2.055976 | 73.21791
175.021875 | 55.95938 | -0.3806574 | 84.34106 | 0.6471776 | 47802.26 | 2.225365 | 76.74804
175.021875 | 54.95925 | -0.3728548 | 89.75805 | 0.6485363 | 50547.28 | 2.004906 | 76.96473
175.021875 | 53.95913 | -0.3463127 | 103.1102 | 0.6479312 | 46625.79 | 1.629884 | 63.25621
175.021875 | 52.959 | -0.3677875 | 88.36866 | 0.6484278 | 54125.45 | 2.031029 | 83.43446
175.021875 | 51.95888 | -0.3686578 | 87.13667 | 0.6488738 | 54917.57 | 2.072464 | 85.65379
175.021875 | 50.95875 | -0.3640145 | 86.38668 | 0.6481887 | 48537.13 | 2.141891 | 76.36671
175.021875 | 49.95863 | -0.3511795 | 94.92554 | 0.6488496 | 50819.05 | 1.836056 | 73.82287
175.021875 | 48.9585 | -0.3334156 | 96.31825 | 0.6481127 | 46249.41 | 1.820124 | 66.49103
175.021875 | 47.95838 | -0.3521911 | 91.61399 | 0.6488771 | 51339.36 | 1.938077 | 76.82728
175.021875 | 46.95825 | -0.3468175 | 88.16797 | 0.645819 | 48209.03 | 2.068351 | 74.55252
175.021875 | 45.958125 | -0.344503 | 90.96354 | 0.6469089 | 50047.07 | 1.96106 | 75.35121
175.021875 | 44.958 | -0.3348435 | 90.66748 | 0.6473707 | 49249.19 | 1.978084 | 74.3798
175.021875 | 43.957875 | -0.3377952 | 79.80015 | 0.6477439 | 46427.25 | 2.44104 | 78.13131
175.021875 | 42.95775 | -0.337476 | 75.25703 | 0.6455361 | 46512.42 | 2.659434 | 82.133
175.021875 | 41.957625 | -0.3366773 | 73.34578 | 0.6473498 | 43489.72 | 2.817913 | 78.69861
175.021875 | 40.9575 | -0.3333322 | 84.53829 | 0.6478065 | 47804 | 2.219845 | 76.60882
175.021875 | 39.957375 | -0.3084632 | 105.2296 | 0.6472223 | 50804.5 | 1.555158 | 67.63014
175.021875 | 38.95725 | -0.3174643 | 98.22264 | 0.6485958 | 49038.71 | 1.74884 | 69.25308
175.021875 | 37.957125 | -0.3224374 | 76.70564 | 0.6476525 | 43945.4 | 2.625026 | 76.59109
175.021875 | 36.957 | -0.3196629 | 76.68441 | 0.6474273 | 46900.92 | 2.588566 | 81.5461
175.021875 | 35.956875 | -0.3090807 | 85.43876 | 0.6470936 | 43499.46 | 2.221198 | 69.31548
175.021875 | 34.95675 | -0.3183398 | 74.22289 | 0.6470941 | 43030.28 | 2.772306 | 77.14257
175.021875 | 33.95662 | -0.2999675 | 91.87479 | 0.6471892 | 51113.58 | 1.925027 | 76.29445
175.021875 | 32.9565 | -0.3083381 | 89.36793 | 0.6472655 | 53329.33 | 1.996473 | 81.43304
175.021875 | 31.95638 | -0.3030202 | 90.37367 | 0.6485359 | 50706.1 | 1.982596 | 76.76189
175.021875 | 30.95625 | -0.291473 | 99.44896 | 0.6473565 | 53066.93 | 1.690634 | 74.07442
175.021875 | 29.95613 | -0.29512 | 93.29037 | 0.6483258 | 50068.11 | 1.889629 | 73.81474
175.021875 | 28.956 | -0.2956744 | 89.67141 | 0.6468265 | 49554.59 | 2.008462 | 75.52242
175.021875 | 27.95588 | -0.2933682 | 80.45459 | 0.6465713 | 44729.63 | 2.423601 | 74.85345
175.021875 | 26.95575 | -0.2877981 | 91.6591 | 0.6462707 | 48128.81 | 1.948421 | 72.0515
175.021875 | 25.95563 | -0.2764683 | 98.72738 | 0.6475208 | 48838.48 | 1.732486 | 68.66785
175.021875 | 24.9555 | -0.2795896 | 89.53826 | 0.6478271 | 48111.34 | 2.027167 | 73.47159
175.021875 | 23.95538 | -0.2783895 | 85.27057 | 0.6466532 | 47083.46 | 2.191848 | 74.93114
175.021875 | 22.95525 | -0.2715204 | 93.23818 | 0.6474134 | 48571.08 | 1.897733 | 71.67392
175.021875 | 21.95513 | -0.2768429 | 82.23414 | 0.6495271 | 46252.18 | 2.339448 | 75.94674
175.021875 | 20.955 | -0.2701216 | 82.30223 | 0.647231 | 44526.01 | 2.344521 | 73.1371
175.021875 | 19.95488 | -0.2698011 | 78.87768 | 0.6480759 | 44564.89 | 2.50824 | 75.84817
175.021875 | 18.95475 | -0.2665723 | 87.41568 | 0.6477789 | 47470.67 | 2.109617 | 73.98985
175.021875 | 17.95463 | -0.2700636 | 84.64885 | 0.6476865 | 46801.9 | 2.22373 | 74.96521
175.021875 | 16.9545 | -0.2670974 | 86.3703 | 0.647314 | 48071.77 | 2.14285 | 75.65435
175.021875 | 15.954375 | -0.26135 | 88.79726 | 0.6465191 | 50171.51 | 2.033978 | 77.07174
175.021875 | 14.95425 | -0.2610582 | 87.92611 | 0.646755 | 51799.14 | 2.055262 | 80.19587
175.021875 | 13.954125 | -0.245021 | 99.91955 | 0.6464648 | 47913.43 | 1.701759 | 66.70352
175.021875 | 12.954 | -0.2610562 | 79.49937 | 0.6484679 | 44931.64 | 2.475383 | 75.95407
175.021875 | 11.953875 | -0.2524878 | 80.50099 | 0.6500695 | 46993.68 | 2.412758 | 78.51087
175.021875 | 10.95375 | -0.2534605 | 70.88156 | 0.6469581 | 43085.75 | 2.974135 | 80.2336
175.021875 | 9.953625 | -0.2492141 | 82.1719 | 0.6483633 | 43409.97 | 2.367896 | 71.49022
175.021875 | 8.9535 | -0.2399367 | 84.40831 | 0.6473657 | 41283.26 | 2.290562 | 66.62778
175.021875 | 7.953375 | -0.2312782 | 97.6892 | 0.6464431 | 46432.04 | 1.773114 | 65.93805
175.021875 | 6.95325 | -0.236917 | 88.3427 | 0.6484473 | 52162.67 | 2.044108 | 80.45248
175.021875 | 5.953125 | -0.2259469 | 94.65 | 0.6467365 | 47806.1 | 1.855997 | 69.67637
175.021875 | 4.953 | -0.2339637 | 83.64521 | 0.6476505 | 45325.13 | 2.27957 | 73.40506
175.021875 | 3.952875 | -0.2321376 | 85.57511 | 0.6481854 | 50061.44 | 2.161577 | 79.33634
175.021875 | 2.95275 | -0.2298592 | 82.15226 | 0.6470595 | 46086.21 | 2.334072 | 75.71557
175.021875 | 1.952625 | -0.2250224 | 83.46218 | 0.6469868 | 47672.35 | 2.262223 | 77.21424
175.021875 | 0.9525 | -0.2195862 | 88.32672 | 0.6467984 | 51471.71 | 2.043112 | 79.3936
175.021875 | 0 | -0.2010152 | 107.0637 | 0.6469105 | 50880.44 | 1.511684 | 66.74037
176.022 | 98.96475 | -0.5542482 | 71.65323 | 0.6464724 | 45226.55 | 2.88937 | 83.26685
176.022 | 97.964625 | -0.5367004 | 89.29731 | 0.646759 | 44399.84 | 2.062163 | 68.11434
176.022 | 96.9645 | -0.5352603 | 87.42408 | 0.6475019 | 47856.18 | 2.10513 | 74.56574
176.022 | 95.964375 | -0.5284737 | 88.10989 | 0.6478011 | 51560.47 | 2.054046 | 79.70329
176.022 | 94.96425 | -0.5212019 | 90.40607 | 0.6490929 | 51434.02 | 1.978825 | 77.83062
176.022 | 93.964125 | -0.5086836 | 95.99009 | 0.6467083 | 52555.89 | 1.787973 | 75.58322
176.022 | 92.964 | -0.5019776 | 98.26154 | 0.6483029 | 51084.02 | 1.735699 | 72.06819
176.022 | 91.963875 | -0.507493 | 83.96838 | 0.6468574 | 44868.87 | 2.267147 | 72.45024
176.022 | 90.96375 | -0.5036977 | 91.13638 | 0.6478044 | 49925.73 | 1.959197 | 75.06138
176.022 | 89.963625 | -0.4769651 | 112.6665 | 0.6490377 | 54352.45 | 1.38602 | 68.24769
176.022 | 88.9635 | -0.4843486 | 101.148 | 0.6467558 | 52299 | 1.647725 | 71.96754
176.022 | 87.963375 | -0.4891066 | 87.56131 | 0.648553 | 46773.82 | 2.112865 | 72.84125
176.022 | 86.96325 | -0.4829841 | 93.77707 | 0.6464242 | 52597.59 | 1.853373 | 77.13826
176.022 | 85.963125 | -0.4758923 | 93.72463 | 0.6487392 | 52351.02 | 1.864021 | 76.8388
176.022 | 84.963 | -0.4708678 | 94.84338 | 0.6476494 | 50082.12 | 1.838901 | 72.81003
176.022 | 83.96288 | -0.4737116 | 80.87515 | 0.6461356 | 46855.05 | 2.379544 | 77.93485
176.022 | 82.96275 | -0.4535445 | 92.15436 | 0.6490946 | 43815.54 | 1.975335 | 65.5155
176.022 | 81.96263 | -0.472831 | 84.12121 | 0.6466089 | 48328.86 | 2.227527 | 77.73373
176.022 | 80.9625 | -0.468424 | 87.79177 | 0.6468836 | 52456.11 | 2.056356 | 81.30692
176.022 | 79.96238 | -0.4659078 | 84.34061 | 0.6468537 | 49351.98 | 2.211064 | 79.17201
176.022 | 78.96225 | -0.4525316 | 99.20274 | 0.6473634 | 49964.9 | 1.712701 | 69.93766
176.022 | 77.96213 | -0.4596184 | 85.39877 | 0.6472039 | 53527.75 | 2.140191 | 84.89126
176.022 | 76.962 | -0.4581203 | 81.55982 | 0.6485341 | 47579.22 | 2.352065 | 78.58074
176.022 | 75.961875 | -0.4569465 | 75.842 | 0.6462904 | 45475.35 | 2.64448 | 79.86768
176.022 | 74.96175 | -0.4493237 | 89.57352 | 0.6459882 | 48846.46 | 2.013814 | 74.52409
176.022 | 73.961625 | -0.4485811 | 78.0434 | 0.6469884 | 44675.69 | 2.543343 | 76.68889
176.022 | 72.9615 | -0.4452924 | 83.61441 | 0.6474958 | 48784.21 | 2.248245 | 78.85503
176.022 | 71.961375 | -0.4396157 | 88.92015 | 0.6478856 | 46816.82 | 2.059605 | 71.96385
176.022 | 70.96125 | -0.4388608 | 89.05064 | 0.6477626 | 50666.92 | 2.02616 | 77.64843
176.022 | 69.961125 | -0.4289906 | 92.09958 | 0.6479081 | 48602.1 | 1.936284 | 72.46847
176.022 | 68.961 | -0.4290648 | 88.11092 | 0.6479845 | 52001.05 | 2.051798 | 80.37723
176.022 | 67.960875 | -0.415068 | 96.19008 | 0.647283 | 50595.58 | 1.794433 | 72.67334
176.022 | 66.96075 | -0.4252308 | 85.60525 | 0.6470144 | 49924.22 | 2.156849 | 79.08616
176.022 | 65.960625 | -0.4138095 | 90.13154 | 0.648271 | 49417.29 | 1.998612 | 75.01015
176.022 | 64.9605 | -0.4079151 | 94.46816 | 0.6485127 | 48844.7 | 1.860888 | 71.28941
176.022 | 63.960375 | -0.4106054 | 86.63759 | 0.647256 | 46267.45 | 2.147523 | 72.7051
176.022 | 62.96025 | -0.4066593 | 73.8442 | 0.6486837 | 46507.44 | 2.753931 | 83.46636
176.022 | 61.960125 | -0.4023966 | 82.77877 | 0.6487857 | 46322.01 | 2.311707 | 75.63092
176.022 | 60.96 | -0.4002789 | 84.31468 | 0.6484449 | 53674.55 | 2.186559 | 86.047
176.022 | 59.959875 | -0.3895406 | 84.19571 | 0.6474081 | 44168.34 | 2.267115 | 71.20887
176.022 | 58.95975 | -0.372619 | 97.30787 | 0.6476051 | 45384.7 | 1.795008 | 64.71787
176.022 | 57.95963 | -0.3702303 | 88.31449 | 0.6469606 | 44504.83 | 2.098292 | 68.90947
176.022 | 56.9595 | -0.3752142 | 93.65707 | 0.6479706 | 49922.4 | 1.877717 | 73.35763
176.022 | 55.95938 | -0.370496 | 92.48092 | 0.647511 | 49587.97 | 1.915893 | 73.64851
176.022 | 54.95925 | -0.3704791 | 83.63668 | 0.6468879 | 47657.97 | 2.254621 | 77.05616
176.022 | 53.95913 | -0.3656033 | 95.92765 | 0.646425 | 53823.88 | 1.782554 | 77.43431
176.022 | 52.959 | -0.3666612 | 89.94923 | 0.6483242 | 46515.24 | 2.026721 | 70.83113
176.022 | 51.95888 | -0.3648059 | 86.50526 | 0.647355 | 50848.42 | 2.116719 | 79.82919
176.022 | 50.95875 | -0.3600362 | 91.34162 | 0.6490227 | 47614.71 | 1.972568 | 71.53696
176.022 | 49.95863 | -0.3474507 | 92.59752 | 0.6457563 | 45108.13 | 1.937805 | 67.07091
176.022 | 48.9585 | -0.3541148 | 89.285 | 0.6468903 | 52122.06 | 2.005343 | 79.66369
176.022 | 47.95838 | -0.3418223 | 95.77762 | 0.6467234 | 48905.27 | 1.814683 | 70.53578
176.022 | 46.95825 | -0.3385424 | 97.37521 | 0.6479622 | 47507.38 | 1.780226 | 67.62368
176.022 | 45.958125 | -0.340638 | 86.52402 | 0.6481697 | 53064.13 | 2.104051 | 83.25954
176.022 | 44.958 | -0.3404719 | 83.51913 | 0.6473084 | 45728.57 | 2.279468 | 74.1241
176.022 | 43.957875 | -0.3277767 | 90.82418 | 0.647366 | 45449.9 | 2.001072 | 68.68794
176.022 | 42.95775 | -0.33394 | 72.20837 | 0.6481434 | 39640.09 | 2.958729 | 73.09036
176.022 | 41.957625 | -0.3266184 | 91.02884 | 0.6490808 | 45254.79 | 2.001841 | 68.29142
176.022 | 40.9575 | -0.3240921 | 82.23864 | 0.6460569 | 41445.83 | 2.378569 | 68.33722
176.022 | 39.957375 | -0.3262393 | 92.71513 | 0.6482505 | 47531.87 | 1.924644 | 70.51706
176.022 | 38.95725 | -0.2923017 | 116.3273 | 0.6491179 | 49721.06 | 1.332174 | 60.79301
176.022 | 37.957125 | -0.3095544 | 81.40913 | 0.6470613 | 41495.68 | 2.420723 | 69.01132
176.022 | 36.957 | -0.3110885 | 83.13677 | 0.6492281 | 45922.13 | 2.302057 | 74.73602
176.022 | 35.956875 | -0.3145907 | 76.75801 | 0.6454822 | 43900.42 | 2.612113 | 76.44232
176.022 | 34.95675 | -0.3110618 | 81.96532 | 0.6463353 | 46351.69 | 2.336535 | 76.27255
176.022 | 33.95662 | -0.3023753 | 90.17024 | 0.6495412 | 51750.49 | 1.986507 | 78.47974
176.022 | 32.9565 | -0.3049355 | 87.73313 | 0.6472085 | 46764.17 | 2.101292 | 72.69219
176.022 | 31.95638 | -0.2734442 | 112.7441 | 0.6469276 | 49607.07 | 1.396313 | 62.28578
176.022 | 30.95625 | -0.2968607 | 89.37247 | 0.6468582 | 48279.66 | 2.028233 | 73.82671
176.022 | 29.95613 | -0.2663228 | 119.6811 | 0.647221 | 51748.46 | 1.261385 | 61.70921
176.022 | 28.956 | -0.295688 | 82.85997 | 0.6475276 | 47005.92 | 2.296251 | 76.6335
176.022 | 27.95588 | -0.2901682 | 82.57026 | 0.6458718 | 42811.08 | 2.346036 | 70.23364
176.022 | 26.95575 | -0.2731627 | 104.7986 | 0.6474125 | 46430.6 | 1.587569 | 62.12988
176.022 | 25.95563 | -0.2732546 | 104.484 | 0.6477204 | 50037.37 | 1.577798 | 67.02998
176.022 | 24.9555 | -0.2815922 | 81.12801 | 0.6475155 | 44382.5 | 2.40052 | 73.7941
176.022 | 23.95538 | -0.2695294 | 101.6514 | 0.6473599 | 49332.84 | 1.650903 | 67.65687
176.022 | 22.95525 | -0.2654349 | 103.5469 | 0.6485092 | 47812.28 | 1.614086 | 64.60042
176.022 | 21.95513 | -0.2763218 | 81.33832 | 0.6470692 | 46238.39 | 2.368912 | 76.5897
176.022 | 20.955 | -0.2790143 | 79.74016 | 0.6475128 | 46385.48 | 2.443277 | 78.10916
176.022 | 19.95488 | -0.2725855 | 70.611 | 0.6465036 | 41704.16 | 3.013321 | 78.04587
176.022 | 18.95475 | -0.2542911 | 104.6943 | 0.6455367 | 51258.62 | 1.561173 | 68.50993
176.022 | 17.95463 | -0.2654173 | 90.72176 | 0.646187 | 48852.9 | 1.974724 | 73.74409
176.022 | 16.9545 | -0.2530273 | 100.1391 | 0.6480749 | 55721.59 | 1.662956 | 77.32216
176.022 | 15.954375 | -0.2618556 | 90.08414 | 0.6492361 | 48344.73 | 2.011373 | 73.45918
176.022 | 14.95425 | -0.2597213 | 92.12709 | 0.6465931 | 49297.6 | 1.926152 | 73.45219
176.022 | 13.954125 | -0.2607389 | 84.1578 | 0.6489142 | 49623.69 | 2.224644 | 79.76744
176.022 | 12.954 | -0.2594829 | 82.57746 | 0.6487094 | 46025.8 | 2.323103 | 75.31548
176.022 | 11.953875 | -0.2541635 | 85.71423 | 0.648142 | 47520.46 | 2.176369 | 75.29712
176.022 | 10.95375 | -0.2557779 | 72.24882 | 0.6475745 | 46364.78 | 2.843198 | 84.71436
176.022 | 9.953625 | -0.2438197 | 90.2619 | 0.6478999 | 46802.52 | 2.011878 | 71.04393
176.022 | 8.9535 | -0.2422912 | 84.55484 | 0.6484198 | 44314.95 | 2.254757 | 71.19367
176.022 | 7.953375 | -0.242114 | 80.84665 | 0.6478625 | 46238.24 | 2.394806 | 76.98706
176.022 | 6.95325 | -0.2175932 | 108.5083 | 0.6473569 | 49935.02 | 1.484736 | 64.77653
176.022 | 5.953125 | -0.2359287 | 88.14559 | 0.6474606 | 48825.78 | 2.070698 | 75.51851
176.022 | 4.953 | -0.2119823 | 104.3143 | 0.6477054 | 45999.92 | 1.602672 | 61.81401
176.022 | 3.952875 | -0.2312118 | 85.32021 | 0.6474617 | 46846.69 | 2.195205 | 74.5386
176.022 | 2.95275 | -0.2325623 | 84.6605 | 0.6484801 | 51050.19 | 2.191488 | 81.60749
176.022 | 1.952625 | -0.20913 | 103.0048 | 0.648033 | 48762.54 | 1.62132 | 66.14845
176.022 | 0.9525 | -0.2203778 | 91.68369 | 0.6476596 | 50966.87 | 1.933836 | 76.21633
176.022 | 0 | -0.212699 | 95.74072 | 0.6461186 | 47044.74 | 1.825592 | 67.92833
177.0221 | 98.96475 | -0.5484361 | 92.50551 | 0.6486405 | 49535.12 | 1.919332 | 73.56646
177.0221 | 97.964625 | -0.5453379 | 80.9835 | 0.6459297 | 48533.28 | 2.357585 | 80.55356
177.0221 | 96.9645 | -0.5266585 | 93.5328 | 0.6472716 | 45439.7 | 1.909938 | 66.9931
177.0221 | 95.964375 | -0.5373445 | 83.54386 | 0.6463595 | 47290.24 | 2.259636 | 76.54273
177.0221 | 94.96425 | -0.5238612 | 91.26636 | 0.6475866 | 51861.78 | 1.94195 | 77.83386
177.0221 | 93.964125 | -0.5228178 | 82.87082 | 0.6486719 | 46493.43 | 2.305554 | 75.82986
177.0221 | 92.964 | -0.5170621 | 88.62963 | 0.6478291 | 47134.65 | 2.067432 | 72.63693
177.0221 | 91.963875 | -0.5092033 | 93.58964 | 0.6487053 | 48280.68 | 1.892842 | 71.04234
177.0221 | 90.96375 | -0.4968497 | 96.47659 | 0.6467315 | 44992.1 | 1.819616 | 64.6351
177.0221 | 89.963625 | -0.5021834 | 86.93716 | 0.6477003 | 47478.62 | 2.127418 | 74.34174
177.0221 | 88.9635 | -0.4885595 | 97.44544 | 0.6476794 | 49877.56 | 1.763304 | 70.88212
177.0221 | 87.963375 | -0.4933631 | 88.30554 | 0.6476512 | 51288.45 | 2.04823 | 79.13989
177.0221 | 86.96325 | -0.4835319 | 94.41116 | 0.6469131 | 49102.53 | 1.855687 | 71.67899
177.0221 | 85.963125 | -0.4792734 | 94.45433 | 0.647893 | 50036.24 | 1.851915 | 72.9989
177.0221 | 84.963 | -0.4818814 | 80.39368 | 0.647135 | 48049.62 | 2.394202 | 80.27281
177.0221 | 83.96288 | -0.4583404 | 100.6563 | 0.6486497 | 46565.35 | 1.696455 | 64.48747
177.0221 | 82.96275 | -0.4723679 | 90.51031 | 0.6471082 | 47199.71 | 1.99728 | 71.45659
177.0221 | 81.96263 | -0.4689138 | 89.12267 | 0.6456971 | 45756.96 | 2.052721 | 70.22629
177.0221 | 80.9625 | -0.4704542 | 88.25281 | 0.6474474 | 49955.59 | 2.058525 | 77.1519
177.0221 | 79.96238 | -0.4656805 | 88.1377 | 0.6456974 | 47965.22 | 2.070876 | 74.20462
177.0221 | 78.96225 | -0.4624003 | 85.21085 | 0.6488171 | 50229.03 | 2.177125 | 79.88808
177.0221 | 77.96213 | -0.4607146 | 82.61421 | 0.648714 | 51028.41 | 2.276888 | 83.25363
177.0221 | 76.962 | -0.4584362 | 86.60372 | 0.6481878 | 50858.22 | 2.116103 | 79.77802
177.0221 | 75.961875 | -0.4434783 | 94.45922 | 0.6476863 | 45695.36 | 1.879847 | 66.80445
177.0221 | 74.96175 | -0.451255 | 84.016 | 0.6481047 | 47828.75 | 2.24233 | 77.04822
177.0221 | 73.961625 | -0.4425143 | 84.67037 | 0.6476849 | 43327.46 | 2.257298 | 69.58531
177.0221 | 72.9615 | -0.4485108 | 80.47985 | 0.6459811 | 48176.04 | 2.383957 | 80.39185
177.0221 | 71.961375 | -0.4338863 | 95.47547 | 0.6472348 | 50569.47 | 1.815619 | 73.09362
177.0221 | 70.96125 | -0.4230533 | 103.8624 | 0.6478678 | 51419.46 | 1.586937 | 69.20837
177.0221 | 69.961125 | -0.4355799 | 85.14388 | 0.6478829 | 49374.12 | 2.182732 | 78.59547
177.0221 | 68.961 | -0.4290518 | 93.04474 | 0.6458663 | 52751 | 1.873518 | 77.86677
177.0221 | 67.960875 | -0.4298582 | 85.22666 | 0.6467607 | 47543.35 | 2.19005 | 75.6761
177.0221 | 66.96075 | -0.4207441 | 92.30904 | 0.6456867 | 49608.63 | 1.91505 | 73.77535
177.0221 | 65.960625 | -0.4128566 | 88.47208 | 0.6466028 | 47111.1 | 2.068754 | 72.69657
177.0221 | 64.9605 | -0.4143587 | 89.11437 | 0.6481251 | 47656.68 | 2.046859 | 73.08796
177.0221 | 63.960375 | -0.4102204 | 93.09636 | 0.6479005 | 51959.89 | 1.883133 | 76.69441
177.0221 | 62.96025 | -0.3625357 | 121.8233 | 0.6482975 | 44584.76 | 1.253 | 52.50423
177.0221 | 61.960125 | -0.4065133 | 80.64492 | 0.6469105 | 44813.29 | 2.415305 | 74.84477
177.0221 | 60.96 | -0.3996418 | 90.69035 | 0.646761 | 48104.05 | 1.983145 | 72.66579
177.0221 | 59.959875 | -0.3976694 | 81.904 | 0.6471147 | 45132.2 | 2.355243 | 74.39243
177.0221 | 58.95975 | -0.3945974 | 71.83812 | 0.6481817 | 39880.68 | 2.977925 | 73.81806
177.0221 | 57.95963 | -0.3888729 | 83.33083 | 0.646959 | 46574.25 | 2.277808 | 75.58666
177.0221 | 56.9595 | -0.3807264 | 92.83568 | 0.6475516 | 49530.64 | 1.904917 | 73.32905
177.0221 | 55.95938 | -0.3810756 | 84.67828 | 0.6489667 | 45574 | 2.239295 | 73.05613
177.0221 | 54.95925 | -0.3736678 | 96.98467 | 0.6475202 | 51439.69 | 1.767532 | 73.36169
177.0221 | 53.95913 | -0.3707801 | 92.42444 | 0.6483893 | 50349.9 | 1.915934 | 74.80791
177.0221 | 52.959 | -0.3660762 | 85.1187 | 0.646251 | 51849.35 | 2.158784 | 82.46914
177.0221 | 51.95888 | -0.3616713 | 94.2917 | 0.6493227 | 48746.39 | 1.869729 | 71.26892
177.0221 | 50.95875 | -0.3587849 | 94.53335 | 0.6474862 | 49912.84 | 1.848869 | 72.76668
177.0221 | 49.95863 | -0.3527123 | 94.25434 | 0.6475768 | 50559.95 | 1.853934 | 73.87944
177.0221 | 48.9585 | -0.3472025 | 97.73796 | 0.6483307 | 52821.67 | 1.741671 | 74.83117
177.0221 | 47.95838 | -0.3514062 | 89.94945 | 0.6498481 | 50470.27 | 2.003483 | 76.72627
177.0221 | 46.95825 | -0.3259807 | 113.1966 | 0.6486197 | 49520.63 | 1.391798 | 61.97836
177.0221 | 45.958125 | -0.3547825 | 85.57576 | 0.6481784 | 47344.19 | 2.183519 | 75.12745
177.0221 | 44.958 | -0.3454645 | 82.29771 | 0.6465654 | 51209.82 | 2.280008 | 83.78518
177.0221 | 43.957875 | -0.3384766 | 73.56524 | 0.6470007 | 44742.4 | 2.784892 | 80.65162
177.0221 | 42.95775 | -0.3385684 | 65.78556 | 0.6486918 | 41672.08 | 3.373261 | 82.7162
177.0221 | 41.957625 | -0.3198714 | 93.70849 | 0.6465312 | 44376.85 | 1.909943 | 65.36774
177.0221 | 40.9575 | -0.3323726 | 80.07316 | 0.6479993 | 50572.51 | 2.389578 | 84.68081
177.0221 | 39.957375 | -0.320143 | 90.38225 | 0.6472571 | 43976.2 | 2.028786 | 66.81205
177.0221 | 38.95725 | -0.3256979 | 74.58082 | 0.6465627 | 40434.11 | 2.790674 | 72.45317
177.0221 | 37.957125 | -0.3243188 | 66.94089 | 0.6470226 | 38878.93 | 3.337575 | 76.4324
177.0221 | 36.957 | -0.3211704 | 77.62517 | 0.6474616 | 44965.58 | 2.563273 | 77.51736
177.0221 | 35.956875 | -0.3160949 | 81.33971 | 0.6477015 | 42013.64 | 2.42016 | 69.88495
177.0221 | 34.95675 | -0.3127243 | 83.46006 | 0.6473823 | 44456.52 | 2.295303 | 72.18213
177.0221 | 33.95662 | -0.3017115 | 96.92575 | 0.6461504 | 50565.71 | 1.769588 | 72.15553
177.0221 | 32.9565 | -0.3029121 | 85.31454 | 0.6471402 | 44680.38 | 2.214429 | 71.20708
177.0221 | 31.95638 | -0.3042111 | 90.12875 | 0.6473218 | 50979.69 | 1.984901 | 77.3327
177.0221 | 30.95625 | -0.2981408 | 91.51 | 0.6472362 | 46857.44 | 1.966064 | 70.30196
177.0221 | 29.95613 | -0.3030925 | 85.49532 | 0.6450919 | 45167.62 | 2.194019 | 71.80317
177.0221 | 28.956 | -0.3034893 | 84.07638 | 0.6464046 | 45647.17 | 2.25297 | 73.57611
177.0221 | 27.95588 | -0.2968711 | 84.88153 | 0.6485047 | 44023.29 | 2.244535 | 70.51713
177.0221 | 26.95575 | -0.2932594 | 87.82083 | 0.6484489 | 49149.72 | 2.083968 | 76.25482
177.0221 | 25.95563 | -0.2839616 | 88.82684 | 0.647393 | 46955.19 | 2.060033 | 72.22865
177.0221 | 24.9555 | -0.2734976 | 86.43439 | 0.6482605 | 43669.75 | 2.184064 | 68.9158
177.0221 | 23.95538 | -0.2835466 | 85.46916 | 0.6489762 | 47373.75 | 2.190707 | 75.26065
177.0221 | 22.95525 | -0.2734618 | 92.80938 | 0.6464754 | 46130.47 | 1.925512 | 68.41804
177.0221 | 21.95513 | -0.2724839 | 93.24263 | 0.6475087 | 48130.9 | 1.900851 | 71.0368
177.0221 | 20.955 | -0.2765504 | 81.48015 | 0.6468563 | 44524.07 | 2.379858 | 73.74446
177.0221 | 19.95488 | -0.2610171 | 86.04365 | 0.6478079 | 41403.18 | 2.222542 | 65.74698
177.0221 | 18.95475 | -0.2694975 | 86.67959 | 0.6477288 | 49799.89 | 2.119169 | 78.08411
177.0221 | 17.95463 | -0.2557948 | 101.8157 | 0.6446273 | 48393.83 | 1.64353 | 66.27853
177.0221 | 16.9545 | -0.2634589 | 92.56583 | 0.6484231 | 47832.88 | 1.928028 | 71.05058
177.0221 | 15.954375 | -0.2651339 | 89.24328 | 0.6461916 | 50959.95 | 2.011703 | 77.9327
177.0221 | 14.95425 | -0.2614777 | 90.30607 | 0.6468441 | 49140.88 | 1.989344 | 74.46299
177.0221 | 13.954125 | -0.2544351 | 95.14142 | 0.6484206 | 50539.84 | 1.829707 | 73.27872
177.0221 | 12.954 | -0.2590698 | 79.12573 | 0.6468154 | 47135.55 | 2.461445 | 79.83229
177.0221 | 11.953875 | -0.2607116 | 81.1922 | 0.6477331 | 46348.55 | 2.377318 | 76.88943
177.0221 | 10.95375 | -0.2460641 | 84.33865 | 0.6470322 | 44102.66 | 2.260204 | 71.00194
177.0221 | 9.953625 | -0.2505783 | 84.95576 | 0.6482219 | 47524.2 | 2.207 | 75.86498
177.0221 | 8.9535 | -0.2420417 | 87.33951 | 0.6485927 | 48144.87 | 2.110211 | 75.07721
177.0221 | 7.953375 | -0.2476909 | 78.62245 | 0.6481032 | 46313.47 | 2.500666 | 78.9196
177.0221 | 6.95325 | -0.241542 | 89.81528 | 0.6488981 | 48995.13 | 2.014881 | 74.60852
177.0221 | 5.953125 | -0.2414247 | 84.78784 | 0.6485639 | 49056.47 | 2.202254 | 78.38216
177.0221 | 4.953 | -0.2250003 | 97.63075 | 0.6473852 | 48304.98 | 1.766144 | 68.57581
177.0221 | 3.952875 | -0.2310899 | 85.28064 | 0.6473997 | 48635.52 | 2.181312 | 77.3365
177.0221 | 2.95275 | -0.2295582 | 88.47511 | 0.6474379 | 48834.87 | 2.058518 | 75.29648
177.0221 | 1.952625 | -0.2230327 | 90.99125 | 0.648307 | 43927.21 | 2.011641 | 66.37504
177.0221 | 0.9525 | -0.2248648 | 84.80932 | 0.647299 | 51281.88 | 2.179173 | 81.83857
177.0221 | 0 | -0.2206384 | 88.06824 | 0.6473685 | 45824.32 | 2.097331 | 71.05054
178.02225 | 98.96475 | -0.5508335 | 86.28239 | 0.648288 | 50549.58 | 2.130952 | 79.54923
178.02225 | 97.964625 | -0.5461605 | 85.35457 | 0.6484559 | 51410.94 | 2.161288 | 81.61823
178.02225 | 96.9645 | -0.5411722 | 79.13963 | 0.6470405 | 49722.73 | 2.43633 | 84.08633
178.02225 | 95.964375 | -0.5289186 | 94.25585 | 0.6480218 | 48705.85 | 1.866736 | 71.22096
178.02225 | 94.96425 | -0.5292508 | 87.62233 | 0.6480141 | 50627.98 | 2.078994 | 78.64877
178.02225 | 93.964125 | -0.5252283 | 83.36121 | 0.6495457 | 48553.49 | 2.269304 | 78.71441
178.02225 | 92.964 | -0.5176965 | 86.08566 | 0.6476066 | 50502.27 | 2.136217 | 79.61976
178.02225 | 91.963875 | -0.5187751 | 80.8462 | 0.6478506 | 48563.18 | 2.371851 | 80.74017
178.02225 | 90.96375 | -0.5061806 | 87.34996 | 0.6480584 | 53743.41 | 2.068723 | 83.65066
178.02225 | 89.963625 | -0.5017529 | 84.508 | 0.6471859 | 50043.23 | 2.200138 | 80.13017
178.02225 | 88.9635 | -0.4967435 | 90.5406 | 0.6474496 | 49581.59 | 1.980445 | 74.96091
178.02225 | 87.963375 | -0.4909532 | 91.03115 | 0.646824 | 48617.16 | 1.968114 | 73.19308
178.02225 | 86.96325 | -0.4873982 | 92.40821 | 0.6487758 | 53151.11 | 1.901334 | 78.93545
178.02225 | 85.963125 | -0.4743805 | 94.79762 | 0.6485495 | 43937.4 | 1.88557 | 64.13454
178.02225 | 84.963 | -0.481598 | 82.44665 | 0.648553 | 46433.06 | 2.324099 | 76.05785
178.02225 | 83.96288 | -0.4807266 | 81.03263 | 0.6477132 | 47651.32 | 2.371478 | 79.11142
178.02225 | 82.96275 | -0.4637558 | 98.90876 | 0.6460409 | 51937.3 | 1.706636 | 72.83296
178.02225 | 81.96263 | -0.456318 | 99.84174 | 0.647451 | 47265.58 | 1.710675 | 65.87419
178.02225 | 80.9625 | -0.4680814 | 87.73621 | 0.6474782 | 48568.4 | 2.087814 | 75.42278
178.02225 | 79.96238 | -0.4693378 | 80.71419 | 0.6481107 | 46117.29 | 2.403276 | 76.90067
178.02225 | 78.96225 | -0.4630881 | 77.54941 | 0.6485761 | 47981.43 | 2.538022 | 82.61132
178.02225 | 77.96213 | -0.4605459 | 85.44677 | 0.647467 | 49543.23 | 2.167775 | 78.62104
178.02225 | 76.962 | -0.4586088 | 81.54232 | 0.6491985 | 46859.97 | 2.362761 | 77.45078
178.02225 | 75.961875 | -0.4473266 | 92.92586 | 0.6479524 | 45488.38 | 1.931761 | 67.43854
178.02225 | 74.96175 | -0.4539197 | 79.47541 | 0.6499294 | 46183.54 | 2.469112 | 78.02808
178.02225 | 73.961625 | -0.4491328 | 79.89066 | 0.6481002 | 48254.69 | 2.419775 | 81.03972
178.02225 | 72.9615 | -0.4451667 | 80.1059 | 0.6483166 | 44918.49 | 2.445816 | 75.45191
178.02225 | 71.961375 | -0.4288518 | 99.96635 | 0.6445085 | 48538.37 | 1.691022 | 67.51132
178.02225 | 70.96125 | -0.4337326 | 92.53145 | 0.6470367 | 47098.29 | 1.929512 | 69.99485
178.02225 | 69.961125 | -0.4194082 | 103.3469 | 0.6474402 | 49724.22 | 1.606278 | 67.236
178.02225 | 68.961 | -0.4278266 | 88.10446 | 0.6460142 | 47624.21 | 2.075959 | 73.71713
178.02225 | 67.960875 | -0.426486 | 87.27786 | 0.6484552 | 47172.67 | 2.119895 | 73.64293
178.02225 | 66.96075 | -0.4185861 | 90.38798 | 0.6479111 | 48559.43 | 1.994449 | 73.5558
178.02225 | 65.960625 | -0.4198713 | 85.38415 | 0.6484255 | 48553.88 | 2.18195 | 77.14358
178.02225 | 64.9605 | -0.4061662 | 98.07083 | 0.6473857 | 50157.38 | 1.743116 | 70.88692
178.02225 | 63.960375 | -0.3924778 | 101.9733 | 0.6477955 | 51952.37 | 1.631224 | 71.01376
178.02225 | 62.96025 | -0.3918935 | 94.32414 | 0.6486126 | 46737.15 | 1.879787 | 68.37423
178.02225 | 61.960125 | -0.403971 | 76.13507 | 0.647804 | 42795.08 | 2.672358 | 75.14995
178.02225 | 60.96 | -0.3975228 | 89.38232 | 0.6465446 | 49370.3 | 2.018875 | 75.44778
178.02225 | 59.959875 | -0.3989572 | 82.62792 | 0.6477091 | 42881.29 | 2.350743 | 70.32521
178.02225 | 58.95975 | -0.3924302 | 81.14052 | 0.6464583 | 46976.52 | 2.36772 | 77.92217
178.02225 | 57.95963 | -0.3838519 | 89.42679 | 0.6480007 | 47690.35 | 2.034944 | 72.92259
178.02225 | 56.9595 | -0.3798379 | 94.12852 | 0.6484532 | 56861.74 | 1.82809 | 83.13438
178.02225 | 55.95938 | -0.3616042 | 93.71493 | 0.6485625 | 45072.55 | 1.911362 | 66.37327
178.02225 | 54.95925 | -0.3762076 | 87.21847 | 0.6478564 | 47874.3 | 2.114107 | 74.74434
178.02225 | 53.95913 | -0.3725363 | 88.77319 | 0.6483146 | 47883.37 | 2.058153 | 73.66526
178.02225 | 52.959 | -0.3642522 | 98.24963 | 0.6476163 | 51019.87 | 1.734245 | 71.97996
178.02225 | 51.95888 | -0.3613384 | 96.46658 | 0.6488803 | 52448.8 | 1.781528 | 75.13704
178.02225 | 50.95875 | -0.3602336 | 90.82794 | 0.6470166 | 46454.2 | 1.991665 | 70.15171
178.02225 | 49.95863 | -0.3546841 | 93.18526 | 0.6477563 | 49985.51 | 1.891552 | 73.7592
178.02225 | 48.9585 | -0.3499848 | 89.02261 | 0.6481808 | 52478.54 | 2.016977 | 80.41451
178.02225 | 47.95838 | -0.3478077 | 86.28375 | 0.6488903 | 50540.47 | 2.133289 | 79.54097
178.02225 | 46.95825 | -0.3404615 | 81.11422 | 0.6452262 | 46628.63 | 2.366974 | 77.36848
178.02225 | 45.958125 | -0.3282014 | 107.0327 | 0.6493363 | 49068.03 | 1.52692 | 64.4312
178.02225 | 44.958 | -0.3421826 | 79.97849 | 0.6470672 | 43854.55 | 2.458645 | 73.82113
178.02225 | 43.957875 | -0.3244667 | 93.60238 | 0.6472963 | 43192.6 | 1.925862 | 63.75735
178.02225 | 42.95775 | -0.3203404 | 93.90039 | 0.6501125 | 46204 | 1.902231 | 67.8884
178.02225 | 41.957625 | -0.3308443 | 83.6788 | 0.6488338 | 49405.6 | 2.245845 | 79.80178
178.02225 | 40.9575 | -0.3206323 | 91.59004 | 0.6475696 | 46823.25 | 1.964805 | 70.20391
178.02225 | 39.957375 | -0.3276516 | 80.90433 | 0.6491456 | 47520.22 | 2.384857 | 79.02239
178.02225 | 38.95725 | -0.3228342 | 84.5039 | 0.6473454 | 49832.98 | 2.202591 | 79.80504
178.02225 | 37.957125 | -0.3212792 | 81.86305 | 0.6480673 | 44734.26 | 2.365565 | 73.80472
178.02225 | 36.957 | -0.3243188 | 69.45698 | 0.646133 | 40080.88 | 3.120744 | 76.23157
178.02225 | 35.956875 | -0.3112788 | 81.88975 | 0.6478537 | 45080.61 | 2.359675 | 74.33074
178.02225 | 34.95675 | -0.3094671 | 77.48978 | 0.6459352 | 43444.79 | 2.582211 | 75.098
178.02225 | 33.95662 | -0.3100977 | 73.53008 | 0.645946 | 43947.69 | 2.792757 | 79.30007
178.02225 | 32.9565 | -0.297845 | 94.32185 | 0.6469127 | 44997.23 | 1.886761 | 65.8897
178.02225 | 31.95638 | -0.3023414 | 82.51208 | 0.6482979 | 43773.28 | 2.348203 | 71.81253
178.02225 | 30.95625 | -0.2964568 | 97.16694 | 0.6483212 | 48457.76 | 1.781595 | 69.07403
178.02225 | 29.95613 | -0.3100162 | 76.68606 | 0.647182 | 47711.5 | 2.578217 | 82.90527
178.02225 | 28.956 | -0.2923017 | 90.96804 | 0.6482351 | 46191.08 | 1.993313 | 69.68859
178.02225 | 27.95588 | -0.2779387 | 107.1232 | 0.6479347 | 51458.75 | 1.510655 | 67.46675
178.02225 | 26.95575 | -0.287662 | 94.8053 | 0.647503 | 54825.08 | 1.814239 | 79.66469
178.02225 | 25.95563 | -0.2834828 | 93.0193 | 0.6482264 | 46585.06 | 1.921413 | 68.95898
178.02225 | 24.9555 | -0.2699522 | 97.31048 | 0.6474579 | 44017.42 | 1.80426 | 62.82953
178.02225 | 23.95538 | -0.2750683 | 85.38899 | 0.6499279 | 45865.56 | 2.211374 | 73.00639
178.02225 | 22.95525 | -0.2693164 | 102.0121 | 0.6477735 | 50089.49 | 1.639024 | 68.47561
178.02225 | 21.95513 | -0.2620953 | 101.9411 | 0.6469981 | 45458.68 | 1.664099 | 62.30824
178.02225 | 20.955 | -0.274624 | 74.14361 | 0.6483823 | 41424.12 | 2.809285 | 74.50664
178.02225 | 19.95488 | -0.2733263 | 70.79521 | 0.647742 | 41933.8 | 3.004301 | 78.30096
178.02225 | 18.95475 | -0.271319 | 86.91233 | 0.6461984 | 45690.35 | 2.137847 | 71.62549
178.02225 | 17.95463 | -0.2670955 | 90.98841 | 0.6469407 | 49564.26 | 1.963521 | 74.62044
178.02225 | 16.9545 | -0.2686278 | 90.89579 | 0.6473859 | 46657.29 | 1.989096 | 70.40915
178.02225 | 15.954375 | -0.2652381 | 89.67587 | 0.6470074 | 47962.47 | 2.020391 | 73.14674
178.02225 | 14.95425 | -0.2664486 | 87.73551 | 0.6474435 | 47736.52 | 2.094193 | 74.16239
178.02225 | 13.954125 | -0.2622953 | 86.81049 | 0.6486945 | 49343.1 | 2.121343 | 77.29549
178.02225 | 12.954 | -0.2445676 | 100.7374 | 0.647128 | 49332.37 | 1.674095 | 68.17374
178.02225 | 11.953875 | -0.2429388 | 100.5673 | 0.6482404 | 45273.08 | 1.705668 | 62.79133
178.02225 | 10.95375 | -0.2558932 | 84.40701 | 0.6492955 | 44687.79 | 2.260775 | 71.88447
178.02225 | 9.953625 | -0.2358772 | 93.2747 | 0.6478808 | 45471.19 | 1.920211 | 67.20053
178.02225 | 8.9535 | -0.2487157 | 81.19757 | 0.6471603 | 49560.99 | 2.344088 | 82.05506
178.02225 | 7.953375 | -0.2275418 | 99.48766 | 0.646672 | 47438.76 | 1.716942 | 66.30203
178.02225 | 6.95325 | -0.2438946 | 87.79939 | 0.6463766 | 45161.1 | 2.109438 | 70.22584
178.02225 | 5.953125 | -0.2361052 | 86.21079 | 0.6460884 | 49745 | 2.131148 | 78.33494
178.02225 | 4.953 | -0.2391302 | 83.2467 | 0.6482188 | 49318.11 | 2.262094 | 80.00018
178.02225 | 3.952875 | -0.2279138 | 91.10821 | 0.6475891 | 49165.04 | 1.964461 | 73.95603
178.02225 | 2.95275 | -0.2312235 | 84.09583 | 0.6469936 | 44738.35 | 2.263678 | 72.15765
178.02225 | 1.952625 | -0.2204494 | 92.09567 | 0.6472802 | 47422.22 | 1.942445 | 70.74652
178.02225 | 0.9525 | -0.2224568 | 90.95916 | 0.6482614 | 50136.67 | 1.965407 | 75.50096
178.02225 | 0 | -0.2244523 | 85.96954 | 0.6470074 | 47197.59 | 2.164548 | 74.60104
179.0224 | 98.96475 | -0.5577951 | 85.37571 | 0.6477767 | 49473.72 | 2.172341 | 78.57107
179.0224 | 97.964625 | -0.5461514 | 88.53788 | 0.6491446 | 44841.06 | 2.095322 | 69.28769
179.0224 | 96.9645 | -0.5423074 | 80.69091 | 0.6486903 | 45039.45 | 2.418652 | 75.19482
179.0224 | 95.964375 | -0.5423836 | 79.81704 | 0.6478233 | 45133.93 | 2.454842 | 76.02114
179.0224 | 94.96425 | -0.5338991 | 84.22193 | 0.6468407 | 47781.44 | 2.229061 | 76.80198
179.0224 | 93.964125 | -0.5285486 | 85.19292 | 0.6487833 | 50274.58 | 2.177354 | 79.97286
179.0224 | 92.964 | -0.511918 | 82.34338 | 0.6493795 | 42386.93 | 2.376894 | 69.77561
179.0224 | 91.963875 | -0.5150365 | 73.77904 | 0.6467608 | 44315.53 | 2.777291 | 79.7218
179.0224 | 90.96375 | -0.4955496 | 95.99138 | 0.647264 | 49596.5 | 1.805949 | 71.38502
179.0224 | 89.963625 | -0.4760304 | 113.0444 | 0.6478244 | 49528.19 | 1.392843 | 62.05335
179.0224 | 88.9635 | -0.4911903 | 92.65944 | 0.6480261 | 48006.22 | 1.92238 | 71.23726
179.0224 | 87.963375 | -0.49242 | 86.47877 | 0.6483617 | 50338.48 | 2.125272 | 79.07333
179.0224 | 86.96325 | -0.4844496 | 77.27158 | 0.6472475 | 43043.87 | 2.605415 | 74.63156
179.0224 | 85.963125 | -0.4881459 | 78.2096 | 0.6448246 | 43760.2 | 2.536041 | 75.02341
179.0224 | 84.963 | -0.482082 | 88.60237 | 0.6465359 | 48711.37 | 2.051451 | 75.01008
179.0224 | 83.96288 | -0.4778496 | 88.084 | 0.648454 | 48946.09 | 2.075799 | 75.75578
179.0224 | 82.96275 | -0.4720657 | 90.02657 | 0.6484297 | 47017.63 | 2.020427 | 71.52351
179.0224 | 81.96263 | -0.4694518 | 89.16221 | 0.6491545 | 49078.85 | 2.03835 | 75.19457
179.0224 | 80.9625 | -0.467925 | 89.61536 | 0.6477738 | 50527.79 | 2.007259 | 77.02997
179.0224 | 79.96238 | -0.465814 | 86.88303 | 0.6481394 | 45220.13 | 2.150929 | 70.95569
179.0224 | 78.96225 | -0.4641889 | 73.56262 | 0.6470159 | 42618.23 | 2.816788 | 77.00991
179.0224 | 77.96213 | -0.4626022 | 74.48197 | 0.647454 | 44751.97 | 2.734661 | 79.85326
179.0224 | 76.962 | -0.4602319 | 82.55512 | 0.6484852 | 47974.82 | 2.304444 | 78.41958
179.0224 | 75.961875 | -0.4533406 | 89.08386 | 0.6470249 | 48175.16 | 2.039926 | 73.87247
179.0224 | 74.96175 | -0.4526358 | 85.3422 | 0.6485584 | 46070.12 | 2.205797 | 73.33861
179.0224 | 73.961625 | -0.447765 | 79.21514 | 0.6488841 | 44651.62 | 2.494421 | 75.731
179.0224 | 72.9615 | -0.4294693 | 93.9495 | 0.6484318 | 42184.31 | 1.927329 | 62.14756
179.0224 | 71.961375 | -0.4302914 | 90.92219 | 0.6468334 | 42465.29 | 2.021978 | 64.28238
179.0224 | 70.96125 | -0.4368917 | 84.10499 | 0.6493721 | 49563.91 | 2.229147 | 79.72048
179.0224 | 69.961125 | -0.4286519 | 94.42289 | 0.6480333 | 50895.61 | 1.848298 | 74.25564
179.0224 | 68.961 | -0.4329868 | 87.81937 | 0.6473034 | 54676.73 | 2.043335 | 84.70835
179.0224 | 67.960875 | -0.4227048 | 91.39866 | 0.6471798 | 53406.75 | 1.927237 | 80.02999
179.0224 | 66.96075 | -0.4215584 | 90.25686 | 0.6479454 | 53011.02 | 1.970273 | 80.29017
179.0224 | 65.960625 | -0.4140792 | 91.38274 | 0.6466509 | 49585.52 | 1.949107 | 74.37849
179.0224 | 64.9605 | -0.4096628 | 92.33614 | 0.6468336 | 47544.72 | 1.932045 | 70.76472
179.0224 | 63.960375 | -0.3978492 | 100.4956 | 0.647507 | 48044.92 | 1.688671 | 66.56703
179.0224 | 62.96025 | -0.4029105 | 88.62255 | 0.6474778 | 46435.88 | 2.072043 | 71.59215
179.0224 | 61.960125 | -0.4059532 | 77.92059 | 0.6467803 | 44518.95 | 2.550486 | 76.52842
179.0224 | 60.96 | -0.3796783 | 109.7932 | 0.6475062 | 46783.72 | 1.471403 | 60.15649
179.0224 | 59.959875 | -0.3934529 | 85.72381 | 0.6477055 | 42194.31 | 2.226203 | 67.14854
179.0224 | 58.95975 | -0.3921527 | 89.50292 | 0.6461941 | 48848.81 | 2.017036 | 74.57906
179.0224 | 57.95963 | -0.3811661 | 96.28756 | 0.6480573 | 48119.42 | 1.808657 | 69.12817
179.0224 | 56.9595 | -0.384401 | 83.48314 | 0.6471526 | 48232.02 | 2.257072 | 78.08222
179.0224 | 55.95938 | -0.3754044 | 93.5791 | 0.6484118 | 52215.77 | 1.868222 | 76.73914
179.0224 | 54.95925 | -0.3746195 | 89.79385 | 0.6477587 | 45939.43 | 2.034805 | 70.07676
179.0224 | 53.95913 | -0.3660384 | 102.0865 | 0.6479212 | 48889.5 | 1.643646 | 66.82208
179.0224 | 52.959 | -0.3652293 | 92.35243 | 0.6484164 | 45746.13 | 1.95042 | 68.16778
179.0224 | 51.95888 | -0.3640229 | 88.48876 | 0.6472304 | 50789.67 | 2.043431 | 78.24106
179.0224 | 50.95875 | -0.3630464 | 89.59121 | 0.6491622 | 51158.95 | 2.008969 | 78.01015
179.0224 | 49.95863 | -0.3580162 | 88.39502 | 0.6467878 | 52144.94 | 2.036264 | 80.3675
179.0224 | 48.9585 | -0.3587393 | 84.42526 | 0.6492813 | 49261.12 | 2.218157 | 78.99214
179.0224 | 47.95838 | -0.3475354 | 93.10235 | 0.6474222 | 50628.14 | 1.889131 | 74.74485
179.0224 | 46.95825 | -0.3248699 | 115.4956 | 0.6487648 | 53662.41 | 1.333446 | 65.96926
179.0224 | 45.958125 | -0.3444391 | 92.58258 | 0.6479687 | 48691.68 | 1.920038 | 72.28129
179.0224 | 44.958 | -0.3422366 | 84.58118 | 0.6488632 | 45226.68 | 2.246287 | 72.58778
179.0224 | 43.957875 | -0.3421832 | 73.1451 | 0.6472259 | 43853.39 | 2.823648 | 79.50194
179.0224 | 42.95775 | -0.3386388 | 75.72884 | 0.6472068 | 46565.4 | 2.641714 | 81.8238
179.0224 | 41.957625 | -0.3299492 | 86.0995 | 0.6482012 | 44326 | 2.190606 | 70.13627
179.0224 | 40.9575 | -0.3101328 | 101.5051 | 0.6475207 | 44923.16 | 1.680528 | 61.82542
179.0224 | 39.957375 | -0.3159888 | 93.48956 | 0.6466178 | 45121.87 | 1.911493 | 66.5592
179.0224 | 38.95725 | -0.3185867 | 85.16044 | 0.6472893 | 44499.56 | 2.223132 | 71.03924
179.0224 | 37.957125 | -0.3196975 | 74.79731 | 0.6489004 | 44195.33 | 2.732077 | 78.65047
179.0224 | 36.957 | -0.3218622 | 70.07173 | 0.6465612 | 42119.65 | 3.041737 | 79.27774
179.0224 | 35.956875 | -0.3036307 | 91.84215 | 0.6489603 | 48380.93 | 1.950044 | 72.32665
179.0224 | 34.95675 | -0.3159223 | 75.72134 | 0.6482813 | 46465.71 | 2.64863 | 81.67701
179.0224 | 33.95662 | -0.3081641 | 71.04168 | 0.6471079 | 40208.46 | 3.016998 | 75.05675
179.0224 | 32.9565 | -0.3085231 | 82.36803 | 0.646234 | 46096.67 | 2.320919 | 75.55653
179.0224 | 31.95638 | -0.3009277 | 88.91817 | 0.6474887 | 50273.88 | 2.032527 | 77.14894
179.0224 | 30.95625 | -0.3044157 | 82.71543 | 0.6477992 | 47735.96 | 2.296818 | 77.9054
179.0224 | 29.95613 | -0.2913349 | 88.7143 | 0.6476053 | 51594.4 | 2.03141 | 79.29842
179.0224 | 28.956 | -0.270364 | 110.3312 | 0.6488558 | 48511.92 | 1.455431 | 62.08294
179.0224 | 27.95588 | -0.2715314 | 108.0263 | 0.6482266 | 47686.3 | 1.507928 | 62.15117
179.0224 | 26.95575 | -0.2931343 | 84.29767 | 0.6483746 | 48369.73 | 2.227135 | 77.6831
179.0224 | 25.95563 | -0.2869434 | 89.53483 | 0.647757 | 49102.13 | 2.019824 | 74.95207
179.0224 | 24.9555 | -0.283475 | 83.24145 | 0.6474973 | 47093.31 | 2.278986 | 76.47795
179.0224 | 23.95538 | -0.2698148 | 104.4546 | 0.6475747 | 53983.2 | 1.561143 | 72.28171
179.0224 | 22.95525 | -0.275325 | 95.91067 | 0.6469511 | 54832.13 | 1.77989 | 78.8967
179.0224 | 21.95513 | -0.2776873 | 92.00573 | 0.6480201 | 49790.48 | 1.931899 | 74.26967
179.0224 | 20.955 | -0.2754436 | 70.9725 | 0.6474723 | 39381.52 | 3.040499 | 73.68772
179.0224 | 19.95488 | -0.2768006 | 71.02167 | 0.6486775 | 44187.54 | 2.956947 | 82.07262
179.0224 | 18.95475 | -0.2715594 | 80.72913 | 0.6471207 | 45316.59 | 2.406758 | 75.58942
179.0224 | 17.95463 | -0.2711353 | 87.67196 | 0.6486133 | 48525.85 | 2.094847 | 75.41707
179.0224 | 16.9545 | -0.266242 | 89.1316 | 0.6476703 | 51191.92 | 2.019485 | 78.38044
179.0224 | 15.954375 | -0.2673834 | 87.33411 | 0.645254 | 49894.96 | 2.084453 | 77.7126
179.0224 | 14.95425 | -0.258832 | 94.15857 | 0.6485542 | 52932.06 | 1.846843 | 77.38134
179.0224 | 13.954125 | -0.2595852 | 91.27519 | 0.6487815 | 50519.18 | 1.954136 | 75.85193
179.0224 | 12.954 | -0.2200312 | 113.6408 | 0.6452267 | 43584.74 | 1.401157 | 54.50469
179.0224 | 11.953875 | -0.2524292 | 81.17589 | 0.64585 | 45864.29 | 2.374767 | 76.10247
179.0224 | 10.95375 | -0.2535067 | 79.5503 | 0.6477248 | 44608.41 | 2.473271 | 75.38
179.0224 | 9.953625 | -0.2556886 | 75.80667 | 0.6476387 | 46627.29 | 2.638949 | 81.8654
179.0224 | 8.9535 | -0.2485424 | 84.03349 | 0.6477549 | 48610.64 | 2.23342 | 78.25761
179.0224 | 7.953375 | -0.2367046 | 88.52562 | 0.6469294 | 43773.66 | 2.097085 | 67.68483
179.0224 | 6.95325 | -0.2376017 | 89.34461 | 0.6483724 | 49949.92 | 2.022857 | 76.3635
179.0224 | 5.953125 | -0.234971 | 92.02127 | 0.6476217 | 47528.88 | 1.945359 | 70.95328
179.0224 | 4.953 | -0.2318046 | 90.11977 | 0.6485466 | 48397.33 | 2.007237 | 73.50554
179.0224 | 3.952875 | -0.2201524 | 99.10831 | 0.6464426 | 45284.11 | 1.740258 | 63.57338
179.0224 | 2.95275 | -0.2350407 | 84.58377 | 0.6484077 | 47834.81 | 2.220165 | 76.62962
179.0224 | 1.952625 | -0.2198755 | 94.66451 | 0.6476543 | 45883.9 | 1.871904 | 66.94857
179.0224 | 0.9525 | -0.2259541 | 87.96133 | 0.6480411 | 45014.12 | 2.111121 | 69.91573
179.0224 | 0 | -0.2234835 | 89.18721 | 0.6484675 | 47336.49 | 2.047997 | 72.5638
180.0225 | 98.96475 | -0.5574044 | 80.92496 | 0.6487392 | 44598.25 | 2.412959 | 74.30879
180.0225 | 97.964625 | -0.5546852 | 80.77514 | 0.6468628 | 47475.97 | 2.38114 | 79.02662
180.0225 | 96.9645 | -0.5505854 | 74.64411 | 0.6490059 | 43464.16 | 2.751774 | 77.54473
180.0225 | 95.964375 | -0.5465167 | 64.74939 | 0.6487942 | 38420.27 | 3.53811 | 77.75206
180.0225 | 94.96425 | -0.5401959 | 72.66662 | 0.6468398 | 40708.45 | 2.902322 | 74.51094
180.0225 | 93.964125 | -0.5300395 | 75.80262 | 0.6477261 | 42441.9 | 2.695348 | 74.83293
180.0225 | 92.964 | -0.5098084 | 87.58527 | 0.6481152 | 44176.79 | 2.133518 | 68.91201
180.0225 | 91.963875 | -0.514746 | 76.77729 | 0.6463219 | 45010.56 | 2.600963 | 78.28585
180.0225 | 90.96375 | -0.5114393 | 75.88815 | 0.6482454 | 45988.84 | 2.645327 | 80.72195
180.0225 | 89.963625 | -0.504437 | 87.03339 | 0.6481951 | 49970.7 | 2.106318 | 78.08604
180.0225 | 88.9635 | -0.4985405 | 84.26222 | 0.648371 | 50365.5 | 2.212315 | 80.84669
180.0225 | 87.963375 | -0.484038 | 87.10043 | 0.6474584 | 44134.89 | 2.150042 | 69.16344
180.0225 | 86.96325 | -0.4860128 | 80.32218 | 0.6479427 | 44562.58 | 2.437969 | 74.70556
180.0225 | 85.963125 | -0.4855373 | 86.34432 | 0.6478372 | 50382.55 | 2.128065 | 79.23824
180.0225 | 84.963 | -0.4791203 | 88.18029 | 0.6473681 | 51074.83 | 2.053137 | 78.90536
180.0225 | 83.96288 | -0.4630621 | 100.7207 | 0.6464437 | 47744.44 | 1.681148 | 66.02519
180.0225 | 82.96275 | -0.4618506 | 99.00738 | 0.6476071 | 47095.63 | 1.735207 | 66.11254
180.0225 | 81.96263 | -0.4641922 | 90.32937 | 0.6478864 | 46320.86 | 2.013248 | 70.28985
180.0225 | 80.9625 | -0.4608709 | 91.41259 | 0.6475067 | 45586.26 | 1.980185 | 68.51544
180.0225 | 79.96238 | -0.4639342 | 88.98395 | 0.6472679 | 49889.31 | 2.032025 | 76.51934
180.0225 | 78.96225 | -0.4626439 | 90.59224 | 0.6479479 | 52403.15 | 1.962532 | 79.13154
180.0225 | 77.96213 | -0.4606156 | 90.17866 | 0.6470698 | 52788.6 | 1.971154 | 80.00491
180.0225 | 76.962 | -0.4621893 | 77.37855 | 0.6485281 | 48489.69 | 2.541042 | 83.61358
180.0225 | 75.961875 | -0.4510563 | 79.47793 | 0.6479169 | 47402.37 | 2.44689 | 79.98959
180.0225 | 74.96175 | -0.4445948 | 93.57574 | 0.6469622 | 47571.53 | 1.892108 | 70.01483
180.0225 | 73.961625 | -0.4499132 | 86.04073 | 0.6473108 | 45284.19 | 2.180111 | 71.62542
180.0225 | 72.9615 | -0.4476393 | 72.54218 | 0.6469846 | 46007.57 | 2.827386 | 83.79761
180.0225 | 71.961375 | -0.4350777 | 92.09699 | 0.6470225 | 44414.85 | 1.964709 | 66.39115
180.0225 | 70.96125 | -0.4423801 | 77.18834 | 0.6490352 | 44246.12 | 2.602517 | 76.71021
180.0225 | 69.961125 | -0.4328337 | 90.68437 | 0.6469688 | 47417.11 | 1.989126 | 71.65982
180.0225 | 68.961 | -0.4285998 | 91.80041 | 0.6472918 | 51382.12 | 1.926192 | 76.74319
180.0225 | 67.960875 | -0.4265336 | 84.18912 | 0.6472606 | 48111.79 | 2.22926 | 77.34912
180.0225 | 66.96075 | -0.4235542 | 88.80132 | 0.6478529 | 47398.9 | 2.059168 | 72.91487
180.0225 | 65.960625 | -0.3991513 | 105.9304 | 0.648304 | 51032.07 | 1.540727 | 67.55623
180.0225 | 64.9605 | -0.4113929 | 93.72006 | 0.6474978 | 52759.77 | 1.857813 | 77.42425
180.0225 | 63.960375 | -0.4130044 | 87.04458 | 0.6483357 | 50819.43 | 2.100333 | 79.38254
180.0225 | 62.96025 | -0.4038628 | 91.3658 | 0.6485015 | 52296.4 | 1.939248 | 78.41697
180.0225 | 61.960125 | -0.3898057 | 98.177 | 0.6472648 | 46851.73 | 1.759058 | 66.24614
180.0225 | 60.96 | -0.4066508 | 70.42737 | 0.6471619 | 40887.27 | 3.044723 | 76.78946
180.0225 | 59.959875 | -0.3982986 | 86.431 | 0.6465972 | 44765.88 | 2.166719 | 70.55917
180.0225 | 58.95975 | -0.3915925 | 81.24378 | 0.6491577 | 47493.68 | 2.369781 | 78.70523
180.0225 | 57.95963 | -0.3891641 | 86.46503 | 0.6474098 | 49126.69 | 2.131227 | 77.20586
180.0225 | 56.9595 | -0.3787195 | 89.17715 | 0.6483879 | 46886.87 | 2.051616 | 71.89959
180.0225 | 55.95938 | -0.3751797 | 95.18178 | 0.6481918 | 52535.94 | 1.816747 | 76.10861
180.0225 | 54.95925 | -0.3571576 | 100.0903 | 0.6467512 | 49546.77 | 1.689041 | 68.83604
180.0225 | 53.95913 | -0.3714836 | 89.54425 | 0.6488436 | 48925.88 | 2.024728 | 74.69372
180.0225 | 52.959 | -0.3567804 | 85.96655 | 0.6469459 | 48508.45 | 2.153551 | 76.61984
180.0225 | 51.95888 | -0.348906 | 94.57616 | 0.6471165 | 51187.1 | 1.838915 | 74.56447
180.0225 | 50.95875 | -0.3550014 | 96.0373 | 0.6492884 | 48209.5 | 1.81958 | 69.41863
180.0225 | 49.95863 | -0.3516016 | 89.21254 | 0.6479519 | 49977.95 | 2.0258 | 76.49576
180.0225 | 48.9585 | -0.3469178 | 94.96016 | 0.6487572 | 54430.25 | 1.81556 | 78.99615
180.0225 | 47.95838 | -0.3339908 | 106.8347 | 0.6483465 | 48736.25 | 1.530326 | 64.09636
180.0225 | 46.95825 | -0.3459042 | 87.9824 | 0.6478984 | 55415.41 | 2.035422 | 85.72418
180.0225 | 45.958125 | -0.3336839 | 94.8009 | 0.6464677 | 46032.89 | 1.862541 | 67.06635
180.0225 | 44.958 | -0.3413325 | 78.82876 | 0.6457888 | 44633 | 2.499086 | 75.96762
180.0225 | 43.957875 | -0.3398986 | 75.1418 | 0.6465943 | 42544.37 | 2.724734 | 75.53481
180.0225 | 42.95775 | -0.3369704 | 78.7265 | 0.6475892 | 46569.14 | 2.49037 | 79.24623
180.0225 | 41.957625 | -0.3203098 | 94.50336 | 0.6472945 | 50430.62 | 1.846086 | 73.52715
180.0225 | 40.9575 | -0.327462 | 87.89349 | 0.649189 | 46368.51 | 2.106227 | 72.00733
180.0225 | 39.957375 | -0.3246263 | 85.09354 | 0.6472316 | 43665.06 | 2.234208 | 69.80622
180.0225 | 38.95725 | -0.3232433 | 65.70196 | 0.6482316 | 41687.94 | 3.376409 | 82.82356
180.0225 | 37.957125 | -0.3223821 | 70.89707 | 0.6455992 | 40694.72 | 3.008166 | 76.00628
180.0225 | 36.957 | -0.3160402 | 89.1776 | 0.6466539 | 48837.47 | 2.030329 | 74.79487
180.0225 | 35.956875 | -0.3082996 | 92.44649 | 0.6480752 | 47005.02 | 1.936633 | 69.92451
180.0225 | 34.95675 | -0.2987721 | 100.6211 | 0.6464321 | 49044.88 | 1.676611 | 67.84369
180.0225 | 33.95662 | -0.3084254 | 75.18526 | 0.647723 | 46219.72 | 2.677872 | 81.73098
180.0225 | 32.9565 | -0.3046632 | 69.47092 | 0.6485181 | 41376.15 | 3.108102 | 78.55371
180.0225 | 31.95638 | -0.30049 | 85.88959 | 0.6485104 | 48857.84 | 2.15991 | 77.23468
180.0225 | 30.95625 | -0.2975675 | 86.46846 | 0.6499305 | 45653.21 | 2.170265 | 71.91949
180.0225 | 29.95613 | -0.2943812 | 89.47771 | 0.6477317 | 49612.21 | 2.018159 | 75.75535
180.0225 | 28.956 | -0.2776723 | 98.46805 | 0.6469322 | 46239.57 | 1.753626 | 65.23688
180.0225 | 27.95588 | -0.2780241 | 95.90576 | 0.6467606 | 51320.61 | 1.797137 | 73.87989
180.0225 | 26.95575 | -0.2862242 | 88.54743 | 0.6470931 | 48414.92 | 2.057734 | 74.60871
180.0225 | 25.95563 | -0.2776879 | 91.77748 | 0.6488141 | 46428.55 | 1.965903 | 69.52214
180.0225 | 24.9555 | -0.286329 | 77.70745 | 0.6475953 | 47031.64 | 2.535741 | 80.87596
180.0225 | 23.95538 | -0.2828795 | 88.95784 | 0.6476691 | 48751.3 | 2.042563 | 74.83123
180.0225 | 22.95525 | -0.2779472 | 89.39847 | 0.6481079 | 49198.32 | 2.025244 | 75.1956
180.0225 | 21.95513 | -0.2753869 | 91.24259 | 0.6468448 | 48189.56 | 1.964027 | 72.42277
180.0225 | 20.955 | -0.2771055 | 73.52961 | 0.6480957 | 42303.94 | 2.829601 | 76.51819
180.0225 | 19.95488 | -0.2653189 | 85.56354 | 0.6508462 | 48231.61 | 2.187116 | 76.53797
180.0225 | 18.95475 | -0.2632231 | 87.49347 | 0.6483826 | 43423.5 | 2.145472 | 67.84739
180.0225 | 17.95463 | -0.2715744 | 88.81311 | 0.6461571 | 49529.41 | 2.036552 | 76.08791
180.0225 | 16.9545 | -0.267001 | 85.6381 | 0.6473373 | 46077.05 | 2.188907 | 73.12301
180.0225 | 15.954375 | -0.263195 | 89.25 | 0.6471665 | 47872.53 | 2.036784 | 73.30666
180.0225 | 14.95425 | -0.249018 | 96.8952 | 0.6496606 | 50545.32 | 1.781708 | 72.17874
180.0225 | 13.954125 | -0.2415225 | 101.7213 | 0.6477659 | 49135.59 | 1.651313 | 67.3553
180.0225 | 12.954 | -0.2534436 | 91.33041 | 0.6474796 | 47238.14 | 1.970192 | 70.97722
180.0225 | 11.953875 | -0.2585232 | 85.88806 | 0.6454876 | 46654.26 | 2.166409 | 73.80832
180.0225 | 10.95375 | -0.2369685 | 103.1258 | 0.6465404 | 46972.01 | 1.623493 | 63.69446
180.0225 | 9.953625 | -0.253054 | 75.66741 | 0.6481912 | 42692.95 | 2.701486 | 75.37045
180.0225 | 8.9535 | -0.2472114 | 86.22936 | 0.6473963 | 49174.95 | 2.139864 | 77.45629
180.0225 | 7.953375 | -0.2379223 | 86.99815 | 0.6479637 | 44390.06 | 2.153571 | 69.62194
180.0225 | 6.95325 | -0.2401113 | 85.56208 | 0.648085 | 47436.39 | 2.182896 | 75.27861
180.0225 | 5.953125 | -0.2248869 | 98.90628 | 0.6470661 | 50713.93 | 1.715982 | 71.14769
180.0225 | 4.953 | -0.2366694 | 87.88557 | 0.6480974 | 48590.1 | 2.084459 | 75.35525
180.0225 | 3.952875 | -0.2303544 | 88.54779 | 0.64765 | 49038.2 | 2.055177 | 75.55361
180.0225 | 2.95275 | -0.2300553 | 84.72491 | 0.647267 | 44499.01 | 2.240982 | 71.34372
180.0225 | 1.952625 | -0.2307121 | 85.84262 | 0.6481665 | 49905.22 | 2.152249 | 78.8875
180.0225 | 0.9525 | -0.2228118 | 85.74316 | 0.6483527 | 43576.42 | 2.213185 | 69.24077
180.0225 | 0 | -0.2112376 | 100.3768 | 0.6478792 | 49137.4 | 1.686961 | 68.12203
181.022625 | 98.96475 | -0.5521673 | 74.11284 | 0.6479882 | 36857.68 | 2.89648 | 66.87466
181.022625 | 97.964625 | -0.5531664 | 59.86264 | 0.6482849 | 39042.52 | 3.965501 | 84.15889
181.022625 | 96.9645 | -0.5420391 | 77.3085 | 0.6470251 | 37367.9 | 2.694319 | 65.35027
181.022625 | 95.964375 | -0.5437676 | 62.83058 | 0.6480995 | 37653.2 | 3.723723 | 78.24958
181.022625 | 94.96425 | -0.5344045 | 71.71953 | 0.6478645 | 43260.38 | 2.923229 | 79.77811
181.022625 | 93.964125 | -0.5289935 | 70.82813 | 0.6472642 | 39268.85 | 3.051245 | 73.6136
181.022625 | 92.964 | -0.5106649 | 94.37326 | 0.647282 | 48596.33 | 1.861293 | 70.98248
181.022625 | 91.963875 | -0.5048238 | 95.05701 | 0.6476777 | 48921.96 | 1.839494 | 71.01906
181.022625 | 90.96375 | -0.5047776 | 79.23241 | 0.6481864 | 45219.12 | 2.483676 | 76.63094
181.022625 | 89.963625 | -0.5107118 | 74.97781 | 0.6473451 | 42043.05 | 2.745596 | 74.83996
181.022625 | 88.9635 | -0.4912052 | 87.90076 | 0.6472626 | 42056.43 | 2.139325 | 65.53731
181.022625 | 87.963375 | -0.4940047 | 82.39518 | 0.647729 | 47914.45 | 2.308719 | 78.44074
181.022625 | 86.96325 | -0.4881928 | 85.6348 | 0.6481035 | 48949.64 | 2.167567 | 77.56397
181.022625 | 85.963125 | -0.4835117 | 91.40473 | 0.6478733 | 49941.64 | 1.950338 | 74.90059
181.022625 | 84.963 | -0.4851088 | 79.72554 | 0.6472778 | 49047.56 | 2.416225 | 82.4678
181.022625 | 83.96288 | -0.4788722 | 87.62173 | 0.648989 | 50629.87 | 2.082664 | 78.66294
181.022625 | 82.96275 | -0.4512074 | 102.6901 | 0.6470095 | 46114.84 | 1.640813 | 62.79067
181.022625 | 81.96263 | -0.4716078 | 85.53672 | 0.6471972 | 52913.18 | 2.138907 | 83.8115
181.022625 | 80.9625 | -0.4584674 | 93.98131 | 0.645864 | 46641.69 | 1.881912 | 68.42114
181.022625 | 79.96238 | -0.4663462 | 79.88582 | 0.6465774 | 45957.13 | 2.436754 | 77.28339
181.022625 | 78.96225 | -0.4604378 | 90.61709 | 0.6480726 | 56745.91 | 1.938422 | 85.64787
181.022625 | 77.96213 | -0.4510667 | 94.35269 | 0.6485327 | 50065.31 | 1.857007 | 73.11307
181.022625 | 76.962 | -0.4581124 | 85.74129 | 0.647788 | 48664.92 | 2.16442 | 77.03949
181.022625 | 75.961875 | -0.4618499 | 75.26727 | 0.6476621 | 46687.54 | 2.667371 | 82.453
181.022625 | 74.96175 | -0.4400782 | 90.92686 | 0.6473069 | 49726.2 | 1.965823 | 74.90607
181.022625 | 73.961625 | -0.4291599 | 103.0939 | 0.646367 | 45417.4 | 1.632737 | 61.65592
181.022625 | 72.9615 | -0.4478053 | 66.84882 | 0.6466539 | 40077.07 | 3.31364 | 78.68533
181.022625 | 71.961375 | -0.4425482 | 80.70751 | 0.647812 | 48662.25 | 2.377043 | 81.01566
181.022625 | 70.96125 | -0.4343377 | 88.73278 | 0.6482965 | 45078.71 | 2.082706 | 69.50381
181.022625 | 69.961125 | -0.4323289 | 94.3387 | 0.648106 | 51351.64 | 1.848519 | 74.96911
181.022625 | 68.961 | -0.4259806 | 94.81215 | 0.6487828 | 52640.94 | 1.829227 | 76.51514
181.022625 | 67.960875 | -0.4252263 | 94.26683 | 0.6477024 | 54524.69 | 1.832571 | 79.61143
181.022625 | 66.96075 | -0.4193808 | 96.33433 | 0.6488721 | 56333.99 | 1.766861 | 80.77598
181.022625 | 65.960625 | -0.4207005 | 89.66107 | 0.6475543 | 47904.69 | 2.023356 | 73.07674
181.022625 | 64.9605 | -0.4140545 | 86.1409 | 0.6460972 | 44963.55 | 2.174282 | 71.05329
181.022625 | 63.960375 | -0.4134187 | 90.52055 | 0.6482732 | 50012.33 | 1.981185 | 75.62298
181.022625 | 62.96025 | -0.3402433 | 153.4913 | 0.6480476 | 46611.51 | 0.8484114 | 44.86116
181.022625 | 61.960125 | -0.4057226 | 82.55296 | 0.6477327 | 41929.96 | 2.36573 | 68.89391
181.022625 | 60.96 | -0.4024272 | 74.13501 | 0.646469 | 45475.01 | 2.739434 | 81.38712
181.022625 | 59.959875 | -0.3848407 | 96.22275 | 0.646282 | 49639.45 | 1.795686 | 71.29165
181.022625 | 58.95975 | -0.3880333 | 93.50241 | 0.648001 | 51153.59 | 1.875312 | 75.24386
181.022625 | 57.95963 | -0.3824155 | 92.75692 | 0.6472551 | 48739.89 | 1.911581 | 72.2298
181.022625 | 56.9595 | -0.3870991 | 87.41656 | 0.6474172 | 49094.84 | 2.095493 | 76.45447
181.022625 | 55.95938 | -0.3687235 | 98.36265 | 0.6477515 | 44901.2 | 1.768183 | 63.46934
181.022625 | 54.95925 | -0.3758077 | 90.75403 | 0.645564 | 48366.69 | 1.974791 | 72.99777
181.022625 | 53.95913 | -0.3764688 | 86.97684 | 0.6480824 | 50629.23 | 2.103259 | 79.13876
181.022625 | 52.959 | -0.3687691 | 87.69599 | 0.6478455 | 46145.52 | 2.110387 | 71.79227
181.022625 | 51.95888 | -0.3654665 | 90.72592 | 0.6483612 | 50880.47 | 1.968855 | 76.76932
181.022625 | 50.95875 | -0.3594969 | 93.17487 | 0.6474627 | 51169.62 | 1.883744 | 75.48402
181.022625 | 49.95863 | -0.3559499 | 93.5382 | 0.6494406 | 50358.9 | 1.883759 | 74.08213
181.022625 | 48.9585 | -0.3442294 | 88.77366 | 0.6483631 | 44200.82 | 2.089386 | 68.17433
181.022625 | 47.95838 | -0.3440444 | 98.04798 | 0.6480625 | 55027.63 | 1.721975 | 77.73152
181.022625 | 46.95825 | -0.3426601 | 95.92418 | 0.6493532 | 51595.96 | 1.803419 | 74.28419
181.022625 | 45.958125 | -0.3443232 | 74.33334 | 0.6470534 | 42290.98 | 2.777095 | 75.79359
181.022625 | 44.958 | -0.3332188 | 89.3082 | 0.6479306 | 47278.78 | 2.0421 | 72.38957
181.022625 | 43.957875 | -0.3394557 | 81.90912 | 0.6480129 | 45603.4 | 2.353971 | 75.14747
181.022625 | 42.95775 | -0.3308945 | 86.79137 | 0.6469554 | 47716.76 | 2.128144 | 74.80114
181.022625 | 41.957625 | -0.3327179 | 83.02681 | 0.6485118 | 46614.07 | 2.296979 | 75.89918
181.022625 | 40.9575 | -0.3240713 | 89.67114 | 0.6485876 | 47965.2 | 2.026347 | 73.17094
181.022625 | 39.957375 | -0.326438 | 72.2865 | 0.6493112 | 40522.45 | 2.943517 | 74.55573
181.022625 | 38.95725 | -0.3215482 | 78.57763 | 0.6488471 | 45451.25 | 2.516174 | 77.55079
181.022625 | 37.957125 | -0.3180056 | 87.5044 | 0.6487878 | 48720.11 | 2.100279 | 75.83523
181.022625 | 36.957 | -0.3214095 | 81.93462 | 0.647892 | 45991.66 | 2.348293 | 75.74324
181.022625 | 35.956875 | -0.3162532 | 87.42827 | 0.6467017 | 50055.65 | 2.085282 | 77.90438
181.022625 | 34.95675 | -0.3150669 | 83.75051 | 0.6491863 | 47846.9 | 2.257685 | 77.29338
181.022625 | 33.95662 | -0.3048906 | 86.83148 | 0.6490949 | 54373.46 | 2.087809 | 85.05919
181.022625 | 32.9565 | -0.3059225 | 83.17161 | 0.6482885 | 45818.15 | 2.297599 | 74.53512
181.022625 | 31.95638 | -0.3032281 | 75.98827 | 0.6481789 | 43965.5 | 2.665809 | 77.2319
181.022625 | 30.95625 | -0.2970398 | 89.66755 | 0.6475035 | 50713.41 | 2.003235 | 77.26794
181.022625 | 29.95613 | -0.282174 | 104.6316 | 0.6492931 | 48684.25 | 1.585174 | 65.18163
181.022625 | 28.956 | -0.2938288 | 86.32322 | 0.6479762 | 44471.81 | 2.179356 | 70.20242
181.022625 | 27.95588 | -0.289103 | 86.96095 | 0.6477048 | 45370.94 | 2.144801 | 71.12554
181.022625 | 26.95575 | -0.2950203 | 80.43222 | 0.6485361 | 42583.29 | 2.459557 | 71.4619
181.022625 | 25.95563 | -0.2788404 | 87.91778 | 0.6462655 | 43208.09 | 2.122923 | 67.22746
181.022625 | 24.9555 | -0.2859271 | 82.49046 | 0.6482405 | 48851.52 | 2.298354 | 79.86494
181.022625 | 23.95538 | -0.2739908 | 98.21235 | 0.648725 | 53166.51 | 1.727997 | 75.01281
181.022625 | 22.95525 | -0.2637736 | 103.8384 | 0.6475918 | 51554.47 | 1.586146 | 69.39952
181.022625 | 21.95513 | -0.2765003 | 88.0659 | 0.6482479 | 49759.36 | 2.069731 | 76.99966
181.022625 | 20.955 | -0.2690063 | 86.99009 | 0.6467064 | 43617.33 | 2.156421 | 68.4495
181.022625 | 19.95488 | -0.2758696 | 76.68697 | 0.6466794 | 44480.44 | 2.614188 | 77.48331
181.022625 | 18.95475 | -0.2650948 | 82.22358 | 0.6468931 | 40681.95 | 2.393077 | 67.16769
181.022625 | 17.95463 | -0.2727829 | 81.79996 | 0.6462657 | 48958.9 | 2.319014 | 80.57297
181.022625 | 16.9545 | -0.2673261 | 86.90052 | 0.6491376 | 44035.38 | 2.165525 | 69.16604
181.022625 | 15.954375 | -0.2713516 | 82.66193 | 0.6469934 | 48498.63 | 2.288855 | 79.14976
181.022625 | 14.95425 | -0.2590158 | 94.03975 | 0.646715 | 50758.98 | 1.856545 | 74.29987
181.022625 | 13.954125 | -0.2598581 | 86.90739 | 0.6482701 | 53505.04 | 2.087301 | 83.63816
181.022625 | 12.954 | -0.2547915 | 91.35346 | 0.6478012 | 47900.23 | 1.965744 | 71.9347
181.022625 | 11.953875 | -0.2480231 | 97.78779 | 0.6484028 | 51320.51 | 1.748066 | 72.69451
181.022625 | 10.95375 | -0.252822 | 87.63986 | 0.6468287 | 47007.47 | 2.101315 | 73.12027
181.022625 | 9.953625 | -0.2540618 | 77.92697 | 0.6454177 | 40710.35 | 2.595824 | 70.28056
181.022625 | 8.9535 | -0.2487945 | 82.5357 | 0.6479331 | 44923.23 | 2.332975 | 73.59816
181.022625 | 7.953375 | -0.2206553 | 101.5669 | 0.647239 | 46314.72 | 1.669462 | 63.64911
181.022625 | 6.95325 | -0.232589 | 87.70019 | 0.6475529 | 43613.87 | 2.132335 | 67.98799
181.022625 | 5.953125 | -0.2355847 | 87.28294 | 0.6477324 | 48398.28 | 2.107048 | 75.49399
181.022625 | 4.953 | -0.2374232 | 84.50205 | 0.6476286 | 47539.2 | 2.222914 | 76.22118
181.022625 | 3.952875 | -0.2198826 | 101.0965 | 0.6479987 | 48821.31 | 1.669946 | 67.28464
181.022625 | 2.95275 | -0.2255658 | 94.39454 | 0.6471317 | 49656.1 | 1.853522 | 72.48495
181.022625 | 1.952625 | -0.22507 | 93.11583 | 0.6475502 | 51189.31 | 1.885795 | 75.55378
181.022625 | 0.9525 | -0.221471 | 91.06393 | 0.6468848 | 44235.12 | 2.001165 | 66.7626
181.022625 | 0 | -0.2145115 | 94.36675 | 0.6463925 | 45438.85 | 1.88023 | 66.48342
182.0227 | 98.96475 | -0.5543023 | 68.17348 | 0.6477792 | 41560.61 | 3.191023 | 80.10587
182.0227 | 97.964625 | -0.5557025 | 72.22034 | 0.6490607 | 44631.14 | 2.877584 | 81.72728
182.0227 | 96.9645 | -0.5476565 | 75.23307 | 0.6464005 | 44473.54 | 2.69117 | 78.70651
182.0227 | 95.964375 | -0.5427262 | 76.02001 | 0.6463767 | 45248.59 | 2.638242 | 79.3325
182.0227 | 94.96425 | -0.5349607 | 74.19876 | 0.6473977 | 41133.34 | 2.805598 | 73.95471
182.0227 | 93.964125 | -0.5316671 | 72.78447 | 0.6483421 | 45092.52 | 2.83298 | 81.99456
182.0227 | 92.964 | -0.5268839 | 72.20548 | 0.647357 | 42467.32 | 2.903199 | 77.95026
182.0227 | 91.963875 | -0.5197683 | 74.62899 | 0.6465342 | 48067.68 | 2.680256 | 85.39188
182.0227 | 90.96375 | -0.5077815 | 88.33261 | 0.6480018 | 43081.05 | 2.115248 | 66.79263
182.0227 | 89.963625 | -0.5108518 | 81.30832 | 0.6482299 | 49125.24 | 2.347627 | 81.27109
182.0227 | 88.9635 | -0.5099217 | 75.64214 | 0.6476734 | 45002.41 | 2.668227 | 79.26366
182.0227 | 87.963375 | -0.4974847 | 73.64056 | 0.6484633 | 47210.09 | 2.755528 | 84.8722
182.0227 | 86.96325 | -0.490126 | 79.61695 | 0.6477382 | 43273.31 | 2.486385 | 73.17198
182.0227 | 85.963125 | -0.4819576 | 92.30452 | 0.6473753 | 50670.56 | 1.91436 | 75.34876
182.0227 | 84.963 | -0.4853927 | 86.48452 | 0.6470048 | 48730.48 | 2.131988 | 76.57786
182.0227 | 83.96288 | -0.4785081 | 87.8071 | 0.6457911 | 45531.91 | 2.10358 | 70.77075
182.0227 | 82.96275 | -0.4699221 | 93.38487 | 0.6479775 | 49359.12 | 1.889876 | 72.72259
182.0227 | 81.96263 | -0.4731808 | 87.89389 | 0.6488391 | 50709.92 | 2.071531 | 78.57968
182.0227 | 80.9625 | -0.4567355 | 88.07468 | 0.6485654 | 42934.31 | 2.128749 | 66.74537
182.0227 | 79.96238 | -0.4665898 | 85.73185 | 0.647713 | 45827.46 | 2.18897 | 72.67786
182.0227 | 78.96225 | -0.4632275 | 86.87381 | 0.6487957 | 49710.8 | 2.116561 | 77.81357
182.0227 | 77.96213 | -0.4642931 | 82.61807 | 0.647153 | 49817.78 | 2.280082 | 81.29156
182.0227 | 76.962 | -0.4537028 | 88.68158 | 0.6485857 | 46826.1 | 2.070875 | 72.1477
182.0227 | 75.961875 | -0.454358 | 81.39803 | 0.6487339 | 45684.21 | 2.379311 | 75.67863
182.0227 | 74.96175 | -0.4568592 | 83.19766 | 0.6484604 | 46543.78 | 2.290107 | 75.65795
182.0227 | 73.961625 | -0.4511553 | 79.7438 | 0.6470305 | 46712.57 | 2.437453 | 78.63211
182.0227 | 72.9615 | -0.450857 | 66.42292 | 0.6474637 | 40118.4 | 3.350704 | 79.19197
182.0227 | 71.961375 | -0.4429338 | 79.6502 | 0.6467519 | 44650.19 | 2.463475 | 75.35604
182.0227 | 70.96125 | -0.439036 | 89.1649 | 0.6481483 | 51777.98 | 2.016263 | 79.24646
182.0227 | 69.961125 | -0.4251807 | 97.46436 | 0.6486554 | 50817.69 | 1.760684 | 72.19521
182.0227 | 68.961 | -0.4285952 | 92.17219 | 0.6482414 | 51061.92 | 1.919252 | 76.02267
182.0227 | 67.960875 | -0.4266365 | 93.27733 | 0.6473299 | 49274.22 | 1.891638 | 72.66381
182.0227 | 66.96075 | -0.4229432 | 92.48942 | 0.6475314 | 52608.54 | 1.897542 | 78.06613
182.0227 | 65.960625 | -0.4177087 | 91.17641 | 0.6466063 | 53393.37 | 1.932647 | 80.16752
182.0227 | 64.9605 | -0.4132676 | 92.04047 | 0.6488563 | 52546.71 | 1.916887 | 78.30765
182.0227 | 63.960375 | -0.4074644 | 92.05136 | 0.6482653 | 52665.04 | 1.913839 | 78.46858
182.0227 | 62.96025 | -0.405292 | 90.17709 | 0.6481935 | 49705.7 | 1.994778 | 75.40678
182.0227 | 61.960125 | -0.4067609 | 74.5461 | 0.6472974 | 43522.18 | 2.747576 | 77.70226
182.0227 | 60.96 | -0.4037905 | 77.21111 | 0.6467886 | 45375.95 | 2.576242 | 78.5345
182.0227 | 59.959875 | -0.3978251 | 85.8183 | 0.6488275 | 48561.58 | 2.166333 | 76.83412
182.0227 | 58.95975 | -0.3932861 | 87.75806 | 0.6471468 | 48583.88 | 2.085627 | 75.42688
182.0227 | 57.95963 | -0.3855911 | 87.76746 | 0.6474809 | 46945.01 | 2.099554 | 72.94423
182.0227 | 56.9595 | -0.3816873 | 89.66638 | 0.6480469 | 47542.75 | 2.027717 | 72.54023
182.0227 | 55.95938 | -0.3611808 | 106.9895 | 0.6507865 | 51445.8 | 1.521329 | 67.54389
182.0227 | 54.95925 | -0.3746534 | 90.32179 | 0.6467866 | 49426.79 | 1.986628 | 74.8761
182.0227 | 53.95913 | -0.371051 | 90.53951 | 0.6480374 | 47551.09 | 1.997007 | 71.96483
182.0227 | 52.959 | -0.3633044 | 88.55264 | 0.6472386 | 53899.29 | 2.021538 | 82.93047
182.0227 | 51.95888 | -0.3515267 | 99.25659 | 0.6496147 | 50193.08 | 1.716892 | 70.24004
182.0227 | 50.95875 | -0.3543539 | 94.69361 | 0.6455747 | 48857.02 | 1.844045 | 71.13548
182.0227 | 49.95863 | -0.3552965 | 90.69914 | 0.6475709 | 49929.14 | 1.973141 | 75.36738
182.0227 | 48.9585 | -0.3369529 | 104.9191 | 0.6468514 | 50254.88 | 1.563959 | 67.07307
182.0227 | 47.95838 | -0.3449323 | 93.29339 | 0.6468411 | 49532.83 | 1.887825 | 73.02258
182.0227 | 46.95825 | -0.3433421 | 93.75135 | 0.647458 | 47262.19 | 1.890338 | 69.4661
182.0227 | 45.958125 | -0.3401703 | 97.7751 | 0.6483691 | 50214.35 | 1.754222 | 71.15637
182.0227 | 44.958 | -0.3382629 | 87.81671 | 0.6480535 | 49037.79 | 2.083461 | 76.08346
182.0227 | 43.957875 | -0.3406413 | 77.17544 | 0.6477119 | 47879.92 | 2.5539 | 82.76008
182.0227 | 42.95775 | -0.3363457 | 78.17286 | 0.6470955 | 41491.66 | 2.579762 | 71.38562
182.0227 | 41.957625 | -0.3315863 | 79.74524 | 0.6485935 | 45312.77 | 2.45977 | 76.37792
182.0227 | 40.9575 | -0.3169008 | 92.04133 | 0.64831 | 47635.1 | 1.946361 | 71.10187
182.0227 | 39.957375 | -0.3262262 | 82.4301 | 0.6474275 | 41021.19 | 2.381547 | 67.56046
182.0227 | 38.95725 | -0.3156376 | 87.38115 | 0.6480559 | 43768.4 | 2.145106 | 68.4338
182.0227 | 37.957125 | -0.3051179 | 100.3266 | 0.6466919 | 49694.6 | 1.681777 | 68.89992
182.0227 | 36.957 | -0.3038274 | 96.21442 | 0.645184 | 44853.08 | 1.823373 | 64.57572
182.0227 | 35.956875 | -0.3133803 | 91.53589 | 0.6472906 | 47500.91 | 1.960644 | 71.22513
182.0227 | 34.95675 | -0.3087557 | 88.7066 | 0.6465756 | 45375.84 | 2.074493 | 69.9444
182.0227 | 33.95662 | -0.2906072 | 89.60833 | 0.64597 | 44969.51 | 2.042912 | 68.74654
182.0227 | 32.9565 | -0.3077088 | 80.93072 | 0.6476198 | 45070.89 | 2.402378 | 75.04567
182.0227 | 31.95638 | -0.3025929 | 83.80566 | 0.6470667 | 44818.61 | 2.27543 | 72.49216
182.0227 | 30.95625 | -0.2937037 | 85.40932 | 0.6439593 | 44076.59 | 2.20354 | 70.17997
182.0227 | 29.95613 | -0.2873792 | 98.27266 | 0.6485196 | 50243.54 | 1.74051 | 70.894
182.0227 | 28.956 | -0.2903825 | 92.06947 | 0.6474407 | 50421.34 | 1.923791 | 75.14515
182.0227 | 27.95588 | -0.2847075 | 96.40285 | 0.6470756 | 46972.68 | 1.809355 | 67.44254
182.0227 | 26.95575 | -0.2878769 | 84.70476 | 0.6483191 | 51946.51 | 2.182534 | 82.98215
182.0227 | 25.95563 | -0.2876769 | 85.89002 | 0.6484855 | 44953.66 | 2.194012 | 71.23965
182.0227 | 24.9555 | -0.2761139 | 93.34132 | 0.6458999 | 44878.44 | 1.915688 | 66.29365
182.0227 | 23.95538 | -0.2807805 | 91.56334 | 0.6466247 | 47140.57 | 1.959977 | 70.6742
182.0227 | 22.95525 | -0.2704878 | 101.0363 | 0.646836 | 50365.27 | 1.660089 | 69.40165
182.0227 | 21.95513 | -0.2784788 | 87.90352 | 0.6479238 | 46333.92 | 2.101272 | 71.93435
182.0227 | 20.955 | -0.2771055 | 75.63103 | 0.6450331 | 42313.39 | 2.692875 | 74.72006
182.0227 | 19.95488 | -0.2743217 | 78.30898 | 0.6476861 | 44881.33 | 2.530824 | 76.81963
182.0227 | 18.95475 | -0.2746566 | 79.95963 | 0.6470167 | 44334.48 | 2.45359 | 74.60769
182.0227 | 17.95463 | -0.2798573 | 86.56657 | 0.6486865 | 49764.07 | 2.127429 | 78.12498
182.0227 | 16.9545 | -0.271693 | 87.67984 | 0.6471382 | 44556.28 | 2.122478 | 69.40715
182.0227 | 15.954375 | -0.2550547 | 104.8161 | 0.6466577 | 52978.17 | 1.55412 | 70.72772
182.0227 | 14.95425 | -0.2605559 | 95.03978 | 0.6452025 | 49259.02 | 1.829779 | 71.48592
182.0227 | 13.954125 | -0.2622165 | 87.83362 | 0.6471053 | 46914.05 | 2.095892 | 72.84733
182.0227 | 12.954 | -0.2516865 | 95.98507 | 0.6462651 | 46723 | 1.820848 | 67.33225
182.0227 | 11.953875 | -0.2536579 | 91.82317 | 0.6466452 | 48447.87 | 1.942065 | 72.41329
182.0227 | 10.95375 | -0.2593057 | 82.3519 | 0.6497712 | 48377.8 | 2.315034 | 79.23919
182.0227 | 9.953625 | -0.2583532 | 76.14489 | 0.6476328 | 42678.03 | 2.672648 | 74.94462
182.0227 | 8.9535 | -0.2451233 | 88.02251 | 0.6470214 | 46487.74 | 2.092061 | 72.07404
182.0227 | 7.953375 | -0.2432874 | 89.29282 | 0.6472451 | 51362.39 | 2.011168 | 78.51449
182.0227 | 6.95325 | -0.2425974 | 78.59325 | 0.6464003 | 43840.07 | 2.523346 | 74.87032
182.0227 | 5.953125 | -0.240626 | 78.26609 | 0.6463407 | 43227.92 | 2.547351 | 74.12942
182.0227 | 4.953 | -0.2393412 | 78.20879 | 0.6482305 | 47286.04 | 2.510995 | 80.87605
182.0227 | 3.952875 | -0.2328496 | 82.6523 | 0.6486831 | 43089.21 | 2.351506 | 70.64488
182.0227 | 2.95275 | -0.2317857 | 80.78178 | 0.6476004 | 46627.02 | 2.3926 | 77.66105
182.0227 | 1.952625 | -0.2287478 | 82.08158 | 0.6478243 | 46654.71 | 2.334829 | 76.683
182.0227 | 0.9525 | -0.2262414 | 89.99123 | 0.6497484 | 46550.33 | 2.030217 | 70.87037
182.0227 | 0 | -0.2283334 | 78.68817 | 0.6474455 | 46358.73 | 2.493888 | 78.9304
183.0229 | 98.96475 | -0.5637622 | 68.36614 | 0.6474264 | 41310.4 | 3.180114 | 79.46354
183.0229 | 97.964625 | -0.5502721 | 86.39755 | 0.6474398 | 47576.51 | 2.146359 | 74.8768
183.0229 | 96.9645 | -0.5608471 | 77.08928 | 0.6494127 | 48215.5 | 2.562743 | 83.42412
183.0229 | 95.964375 | -0.5360549 | 90.58685 | 0.6480213 | 47223.33 | 1.997767 | 71.45025
183.0229 | 94.96425 | -0.5274968 | 86.50838 | 0.6475249 | 44372.4 | 2.171183 | 69.92067
183.0229 | 93.964125 | -0.5321608 | 79.89785 | 0.6466732 | 44977.42 | 2.447509 | 75.68906
183.0229 | 92.964 | -0.5124091 | 97.68989 | 0.6487714 | 49666.17 | 1.760947 | 70.44762
183.0229 | 91.963875 | -0.5154019 | 90.56645 | 0.6484762 | 52852.95 | 1.962593 | 79.82909
183.0229 | 90.96375 | -0.5148503 | 83.04028 | 0.6468111 | 48187.65 | 2.274716 | 78.35441
183.0229 | 89.963625 | -0.5062646 | 94.03957 | 0.6483051 | 52952.4 | 1.849573 | 77.49073
183.0229 | 88.9635 | -0.48514 | 95.35341 | 0.6487381 | 46761.85 | 1.848001 | 67.7871
183.0229 | 87.963375 | -0.499838 | 88.05793 | 0.6475968 | 45477.47 | 2.101625 | 70.54009
183.0229 | 86.96325 | -0.4961983 | 71.69818 | 0.6470877 | 44036.34 | 2.907903 | 81.1431
183.0229 | 85.963125 | -0.4741662 | 90.08501 | 0.6467672 | 46868.2 | 2.013416 | 71.24607
183.0229 | 84.963 | -0.4851641 | 86.88574 | 0.6472082 | 49579.86 | 2.111 | 77.58582
183.0229 | 83.96288 | -0.484208 | 85.22223 | 0.6475621 | 50280.77 | 2.171332 | 79.94534
183.0229 | 82.96275 | -0.477294 | 87.75198 | 0.6467514 | 48343.24 | 2.086195 | 75.06192
183.0229 | 81.96263 | -0.474047 | 87.18289 | 0.6483894 | 48867.36 | 2.109705 | 76.28932
183.0229 | 80.9625 | -0.4725978 | 75.57714 | 0.64651 | 45966.84 | 2.653682 | 80.93434
183.0229 | 79.96238 | -0.4552634 | 98.50701 | 0.6477097 | 50726.8 | 1.728905 | 71.41485
183.0229 | 78.96225 | -0.4619997 | 87.98301 | 0.6482706 | 48086.07 | 2.085391 | 74.52489
183.0229 | 77.96213 | -0.4603173 | 87.44723 | 0.6476996 | 47387.86 | 2.108796 | 73.84109
183.0229 | 76.962 | -0.4512458 | 92.81238 | 0.6469273 | 48511.8 | 1.910169 | 71.85957
183.0229 | 75.961875 | -0.4404371 | 103.4591 | 0.6479754 | 49778.22 | 1.604766 | 67.25042
183.0229 | 74.96175 | -0.4369627 | 96.92219 | 0.6458648 | 47024.89 | 1.789734 | 67.19856
183.0229 | 73.961625 | -0.439066 | 92.46229 | 0.6493096 | 50132.18 | 1.919235 | 74.4734
183.0229 | 72.9615 | -0.4471631 | 73.207 | 0.6484263 | 43824.58 | 2.826861 | 79.41515
183.0229 | 71.961375 | -0.4421163 | 82.06812 | 0.6484582 | 46196.37 | 2.342738 | 75.97273
183.0229 | 70.96125 | -0.4384889 | 84.70676 | 0.6477908 | 49714.12 | 2.197146 | 79.46477
183.0229 | 69.961125 | -0.4320253 | 92.73301 | 0.6488868 | 52760.07 | 1.893488 | 78.13004
183.0229 | 68.961 | -0.4236213 | 99.12762 | 0.6484533 | 59429.52 | 1.676332 | 83.20947
183.0229 | 67.960875 | -0.427523 | 85.66225 | 0.6469415 | 50284.03 | 2.15163 | 79.60067
183.0229 | 66.96075 | -0.4196036 | 94.98447 | 0.6483131 | 48748.02 | 1.844903 | 70.82331
183.0229 | 65.960625 | -0.4133106 | 95.41229 | 0.6468125 | 51754.98 | 1.809574 | 74.82271
183.0229 | 64.9605 | -0.4093925 | 97.30328 | 0.647711 | 54240.77 | 1.745209 | 77.11355
183.0229 | 63.960375 | -0.4091261 | 91.92521 | 0.6479573 | 51768.69 | 1.922092 | 77.23228
183.0229 | 62.96025 | -0.3943134 | 96.54069 | 0.6485126 | 47130.03 | 1.808922 | 67.5946
183.0229 | 61.960125 | -0.3914192 | 86.16235 | 0.648833 | 43119.92 | 2.202979 | 68.27243
183.0229 | 60.96 | -0.3958859 | 90.07334 | 0.6489463 | 45485.98 | 2.033026 | 69.23905
183.0229 | 59.959875 | -0.3929546 | 81.02496 | 0.6480248 | 46393.81 | 2.385751 | 77.09788
183.0229 | 58.95975 | -0.3896253 | 84.49798 | 0.6477403 | 47890.95 | 2.220467 | 76.7742
183.0229 | 57.95963 | -0.3837151 | 87.03669 | 0.6469815 | 49160.46 | 2.107587 | 76.82879
183.0229 | 56.9595 | -0.3799408 | 86.45088 | 0.6478127 | 47269.84 | 2.148324 | 74.37327
183.0229 | 55.95938 | -0.3721089 | 94.61176 | 0.6470327 | 50865.98 | 1.83938 | 74.07864
183.0229 | 54.95925 | -0.3731493 | 91.58684 | 0.6474254 | 52370.4 | 1.92781 | 78.35683
183.0229 | 53.95913 | -0.3662586 | 96.08033 | 0.6469068 | 53197.42 | 1.782723 | 76.44025
183.0229 | 52.959 | -0.34537 | 108.2383 | 0.6454828 | 50635.23 | 1.4828 | 65.79788
183.0229 | 51.95888 | -0.3602421 | 90.45945 | 0.6486357 | 49742.82 | 1.986382 | 75.26918
183.0229 | 50.95875 | -0.3501567 | 98.6184 | 0.6496008 | 49696.31 | 1.737178 | 69.93615
183.0229 | 49.95863 | -0.3598994 | 87.02253 | 0.6489754 | 50149.56 | 2.108395 | 78.37738
183.0229 | 48.9585 | -0.3511886 | 91.8618 | 0.6473373 | 48508.59 | 1.942798 | 72.48353
183.0229 | 47.95838 | -0.3453889 | 93.838 | 0.6465614 | 47901.2 | 1.880182 | 70.31847
183.0229 | 46.95825 | -0.3436854 | 92.96561 | 0.6466051 | 49430.26 | 1.898136 | 73.08772
183.0229 | 45.958125 | -0.3368786 | 85.04085 | 0.6482945 | 47887.1 | 2.200731 | 76.36554
183.0229 | 44.958 | -0.3360812 | 85.57876 | 0.6483763 | 50314.58 | 2.160269 | 79.72959
183.0229 | 43.957875 | -0.3318462 | 83.52157 | 0.6471733 | 47301.84 | 2.263856 | 76.58786
183.0229 | 42.95775 | -0.3345315 | 84.45673 | 0.6482113 | 48021.94 | 2.222938 | 77.01563
183.0229 | 41.957625 | -0.3318521 | 83.84813 | 0.6474153 | 43789 | 2.285946 | 70.86778
183.0229 | 40.9575 | -0.3297434 | 88.82956 | 0.647906 | 48185.77 | 2.052277 | 74.07511
183.0229 | 39.957375 | -0.3217893 | 82.23071 | 0.64809 | 44778.08 | 2.348725 | 73.5987
183.0229 | 38.95725 | -0.322126 | 82.95169 | 0.6476056 | 46725.8 | 2.2953 | 76.12163
183.0229 | 37.957125 | -0.3190134 | 85.15835 | 0.6492525 | 50777.36 | 2.176778 | 80.79166
183.0229 | 36.957 | -0.3161529 | 83.50106 | 0.6463549 | 50717.15 | 2.232572 | 81.99415
183.0229 | 35.956875 | -0.3179972 | 83.32658 | 0.6466384 | 46517.85 | 2.277177 | 75.49736
183.0229 | 34.95675 | -0.3061863 | 89.74157 | 0.6475363 | 45604.57 | 2.038618 | 69.6141
183.0229 | 33.95662 | -0.3073609 | 87.72149 | 0.6482094 | 50275.21 | 2.078556 | 78.03822
183.0229 | 32.9565 | -0.2960105 | 89.1744 | 0.647284 | 44260.43 | 2.069914 | 67.99294
183.0229 | 31.95638 | -0.2725836 | 108.9288 | 0.6473895 | 49818.79 | 1.476131 | 64.41559
183.0229 | 30.95625 | -0.2954346 | 85.50894 | 0.6474623 | 49491.56 | 2.165714 | 78.49301
183.0229 | 29.95613 | -0.2827088 | 97.51262 | 0.6477902 | 49679.51 | 1.762843 | 70.56531
183.0229 | 28.956 | -0.2915512 | 81.07002 | 0.6481968 | 50193.74 | 2.348714 | 83.20293
183.0229 | 27.95588 | -0.2991642 | 73.19603 | 0.6473374 | 44520.25 | 2.811435 | 80.60865
183.0229 | 26.95575 | -0.2813466 | 87.05892 | 0.6471668 | 45123.26 | 2.14116 | 70.67815
183.0229 | 25.95563 | -0.2893193 | 84.64529 | 0.6476414 | 48808.92 | 2.206328 | 78.09424
183.0229 | 24.9555 | -0.2832261 | 92.27335 | 0.6464201 | 48098 | 1.928802 | 71.60496
183.0229 | 23.95538 | -0.2681248 | 92.58846 | 0.6475055 | 46101.64 | 1.936628 | 68.52436
183.0229 | 22.95525 | -0.2819466 | 88.60335 | 0.6477581 | 48318.32 | 2.058919 | 74.43123
183.0229 | 21.95513 | -0.2695092 | 96.75834 | 0.647983 | 46488.77 | 1.804957 | 66.56734
183.0229 | 20.955 | -0.2722611 | 85.34178 | 0.6481226 | 48377.26 | 2.183882 | 76.89807
183.0229 | 19.95488 | -0.2712741 | 79.04349 | 0.6481345 | 41241.67 | 2.54407 | 70.34039
183.0229 | 18.95475 | -0.2671978 | 81.74028 | 0.6469797 | 41695.71 | 2.402369 | 69.08983
183.0229 | 17.95463 | -0.2686649 | 77.70229 | 0.6467896 | 37198.54 | 2.674727 | 64.79652
183.0229 | 16.9545 | -0.2682695 | 87.34935 | 0.6473521 | 44950.91 | 2.132298 | 70.22361
183.0229 | 15.954375 | -0.2733895 | 82.27417 | 0.6483064 | 46929.1 | 2.325749 | 76.97536
183.0229 | 14.95425 | -0.268863 | 86.27784 | 0.6478777 | 47142.11 | 2.156397 | 74.30314
183.0229 | 13.954125 | -0.2645749 | 89.26374 | 0.648302 | 49462.33 | 2.028862 | 75.68866
183.0229 | 12.954 | -0.2616582 | 84.94898 | 0.6488924 | 50523.04 | 2.185579 | 80.55471
183.0229 | 11.953875 | -0.259819 | 90.30657 | 0.646958 | 49444.47 | 1.987647 | 74.91476
183.0229 | 10.95375 | -0.2570984 | 86.95068 | 0.6487306 | 48181.14 | 2.125199 | 75.41488
183.0229 | 9.953625 | -0.2420091 | 94.80568 | 0.6474928 | 43489.4 | 1.885278 | 63.49049
183.0229 | 8.9535 | -0.2420104 | 107.5851 | 0.6465354 | 41641.12 | 1.547282 | 54.67524
183.0229 | 7.953375 | -0.2301948 | 104.3256 | 0.6480919 | 44798.14 | 1.610528 | 60.2426
183.0229 | 6.95325 | -0.2395295 | 82.5714 | 0.6468443 | 43957.74 | 2.337143 | 72.04066
183.0229 | 5.953125 | -0.2403797 | 73.4725 | 0.6484638 | 45216.45 | 2.791382 | 81.57602
183.0229 | 4.953 | -0.2415466 | 75.90294 | 0.6469392 | 45031.32 | 2.650086 | 79.07611
183.0229 | 3.952875 | -0.2273281 | 82.99685 | 0.6476351 | 43437.9 | 2.327661 | 70.93001
183.0229 | 2.95275 | -0.231 | 80.12109 | 0.6477852 | 45001.94 | 2.441723 | 75.56761
183.0229 | 1.952625 | -0.2279138 | 82.48121 | 0.6473761 | 45150.54 | 2.330563 | 73.9901
183.0229 | 0.9525 | -0.2284728 | 78.83263 | 0.6491715 | 44423.71 | 2.517338 | 75.66882
183.0229 | 0 | -0.22008 | 86.01722 | 0.6476983 | 45544.41 | 2.18017 | 72.04346
184.023 | 98.96475 | -0.5566274 | 79.33358 | 0.6461797 | 43969.15 | 2.484248 | 74.49439
184.023 | 97.964625 | -0.5560086 | 82.32631 | 0.6469761 | 47059.2 | 2.316521 | 77.1249
184.023 | 96.9645 | -0.5416066 | 95.9673 | 0.648782 | 47522.15 | 1.824411 | 68.48912
184.023 | 95.964375 | -0.5426142 | 86.89432 | 0.6467173 | 50692.56 | 2.100716 | 79.2836
184.023 | 94.96425 | -0.5350858 | 87.74025 | 0.6485695 | 51406.87 | 2.071388 | 79.75716
184.023 | 93.964125 | -0.5292879 | 83.84605 | 0.6489788 | 49232.45 | 2.240941 | 79.39777
184.023 | 92.964 | -0.5161197 | 90.40081 | 0.6484177 | 51035.89 | 1.979127 | 77.23305
184.023 | 91.963875 | -0.5060705 | 96.54273 | 0.6479315 | 47240.55 | 1.80625 | 67.74243
184.023 | 90.96375 | -0.5118151 | 86.66858 | 0.6479694 | 47669.25 | 2.137197 | 74.82866
184.023 | 89.963625 | -0.5015477 | 92.44067 | 0.6460473 | 48373.16 | 1.92014 | 71.89195
184.023 | 88.9635 | -0.5039367 | 87.09644 | 0.6473351 | 49538.26 | 2.103856 | 77.36671
184.023 | 87.963375 | -0.4985868 | 87.01768 | 0.6471619 | 51224.91 | 2.094065 | 80.01385
184.023 | 86.96325 | -0.4950038 | 81.30921 | 0.6474992 | 50660.8 | 2.33119 | 83.74893
184.023 | 85.963125 | -0.4870999 | 75.92589 | 0.6482634 | 44440.3 | 2.663214 | 78.08213
184.023 | 84.963 | -0.4804882 | 88.10528 | 0.6482166 | 49622.48 | 2.069159 | 76.76284
184.023 | 83.96288 | -0.4751459 | 92.8892 | 0.648254 | 49697.17 | 1.904541 | 73.54253
184.023 | 82.96275 | -0.4803286 | 84.12819 | 0.6485125 | 48814.66 | 2.230892 | 78.51359
184.023 | 81.96263 | -0.4695827 | 89.394 | 0.646629 | 50291.57 | 2.01244 | 76.8224
184.023 | 80.9625 | -0.4649484 | 80.20557 | 0.6474593 | 46943.94 | 2.415338 | 78.63654
184.023 | 79.96238 | -0.4646422 | 85.59524 | 0.6468672 | 49638.9 | 2.158847 | 78.64886
184.023 | 78.96225 | -0.459337 | 91.68768 | 0.6474421 | 48628.95 | 1.94814 | 72.77642
184.023 | 77.96213 | -0.4593995 | 85.3517 | 0.6489618 | 48261.99 | 2.187791 | 76.72171
184.023 | 76.962 | -0.4551735 | 84.9716 | 0.6483686 | 47124.51 | 2.210466 | 75.23505
184.023 | 75.961875 | -0.4561499 | 83.03436 | 0.6471787 | 46979.39 | 2.287545 | 76.45319
184.023 | 74.96175 | -0.4493543 | 85.84125 | 0.6482761 | 46346.38 | 2.182145 | 73.4019
184.023 | 73.961625 | -0.4485805 | 72.09844 | 0.6467765 | 41572.53 | 2.921913 | 76.48776
184.023 | 72.9615 | -0.4377216 | 92.54407 | 0.6470501 | 45926.78 | 1.937815 | 68.2953
184.023 | 71.961375 | -0.4412474 | 76.83812 | 0.6484308 | 44348.96 | 2.616566 | 77.16288
184.023 | 70.96125 | -0.4377229 | 77.87549 | 0.6492819 | 46753.05 | 2.538353 | 80.292
184.023 | 69.961125 | -0.4227374 | 95.38663 | 0.6480379 | 48249.89 | 1.834859 | 69.86306
184.023 | 68.961 | -0.4216001 | 95.02544 | 0.648537 | 50983.44 | 1.831064 | 73.9898
184.023 | 67.960875 | -0.4224091 | 92.56539 | 0.6484035 | 51228.64 | 1.90606 | 75.99709
184.023 | 66.96075 | -0.4089704 | 104.3161 | 0.6481399 | 49287.88 | 1.586611 | 66.13529
184.023 | 65.960625 | -0.4156021 | 94.78164 | 0.6467537 | 53418.76 | 1.819517 | 77.63862
184.023 | 64.9605 | -0.4049253 | 100.7339 | 0.6466458 | 51446.47 | 1.662139 | 71.05091
184.023 | 63.960375 | -0.4042667 | 95.07073 | 0.6484091 | 51200.48 | 1.828052 | 74.26958
184.023 | 62.96025 | -0.4058567 | 86.8316 | 0.6488382 | 43972.34 | 2.167654 | 69.11365
184.023 | 61.960125 | -0.4087795 | 68.76691 | 0.6468804 | 42943.62 | 3.117224 | 82.00404
184.023 | 60.96 | -0.4055552 | 74.69669 | 0.6475015 | 43497.06 | 2.740464 | 77.5329
184.023 | 59.959875 | -0.3969913 | 89.18034 | 0.6487578 | 52231.04 | 2.015061 | 79.92695
184.023 | 58.95975 | -0.3332084 | 123.0488 | 0.645251 | 42938.68 | 1.232775 | 50.16695
184.023 | 57.95963 | -0.3832363 | 88.52929 | 0.647089 | 51522.96 | 2.036584 | 79.32276
184.023 | 56.9595 | -0.3862771 | 79.30084 | 0.6471051 | 47359.11 | 2.452074 | 80.05613
184.023 | 55.95938 | -0.3698257 | 95.2426 | 0.6483681 | 50299.33 | 1.827867 | 72.86955
184.023 | 54.95925 | -0.3737466 | 88.22096 | 0.6479726 | 46620.68 | 2.087214 | 72.14815
184.023 | 53.95913 | -0.367566 | 90.27712 | 0.6482492 | 49031.42 | 1.996172 | 74.33531
184.023 | 52.959 | -0.3627201 | 90.33722 | 0.6461988 | 50120.7 | 1.979331 | 75.89106
184.023 | 51.95888 | -0.3704198 | 81.5237 | 0.6481342 | 46192.11 | 2.365698 | 76.38425
184.023 | 50.95875 | -0.3587751 | 94.99712 | 0.6480158 | 53559.19 | 1.816416 | 77.70519
184.023 | 49.95863 | -0.3483985 | 98.29139 | 0.6478464 | 54989.43 | 1.714802 | 77.51343
184.023 | 48.9585 | -0.3503365 | 90.44137 | 0.6463878 | 47912.86 | 1.991756 | 72.54717
184.023 | 47.95838 | -0.3584148 | 84.69014 | 0.6486087 | 51577.04 | 2.186928 | 82.41486
184.023 | 46.95825 | -0.341567 | 97.75754 | 0.6492743 | 52924.5 | 1.74353 | 74.97173
184.023 | 45.958125 | -0.3397234 | 89.12563 | 0.6476751 | 45282.3 | 2.064133 | 69.54138
184.023 | 44.958 | -0.3358213 | 86.84235 | 0.6469204 | 49224.06 | 2.114213 | 77.06923
184.023 | 43.957875 | -0.3337582 | 77.38278 | 0.6477524 | 44112.93 | 2.58787 | 76.3121
184.023 | 42.95775 | -0.333951 | 87.49191 | 0.6482651 | 48489.27 | 2.100531 | 75.48738
184.023 | 41.957625 | -0.3269754 | 94.58705 | 0.6478222 | 47808.06 | 1.861584 | 69.72882
184.023 | 40.9575 | -0.3267624 | 93.67223 | 0.6480221 | 54247.19 | 1.853211 | 79.63293
184.023 | 39.957375 | -0.3293369 | 81.87708 | 0.6474893 | 50766.77 | 2.305478 | 83.43757
184.023 | 38.95725 | -0.3239208 | 75.53544 | 0.6487669 | 42217.11 | 2.718931 | 74.69212
184.023 | 37.957125 | -0.3133198 | 90.61845 | 0.6479604 | 46931.53 | 1.998669 | 70.99938
184.023 | 36.957 | -0.3172832 | 78.50972 | 0.6484725 | 46768.4 | 2.502904 | 79.76807
184.023 | 35.956875 | -0.3149126 | 86.32755 | 0.6477476 | 51384.58 | 2.121188 | 80.8015
184.023 | 34.95675 | -0.2964939 | 99.37311 | 0.647521 | 49956.73 | 1.708575 | 69.82646
184.023 | 33.95662 | -0.308914 | 85.96637 | 0.648134 | 51299.51 | 2.137092 | 80.95663
184.023 | 32.9565 | -0.2989414 | 89.73746 | 0.647303 | 45789.49 | 2.036356 | 69.88733
184.023 | 31.95638 | -0.3033193 | 90.56611 | 0.6481525 | 48842.7 | 1.987175 | 73.85593
184.023 | 30.95625 | -0.2880053 | 101.6736 | 0.646932 | 52365.97 | 1.634471 | 71.7452
184.023 | 29.95613 | -0.2920496 | 87.02944 | 0.6483497 | 49190.46 | 2.112878 | 76.89543
184.023 | 28.956 | -0.2977134 | 83.58466 | 0.6480115 | 48481.74 | 2.254202 | 78.40732
184.023 | 27.95588 | -0.2916183 | 87.94131 | 0.6488155 | 51387.7 | 2.065083 | 79.57819
184.023 | 26.95575 | -0.2953669 | 74.50829 | 0.6469523 | 44010.83 | 2.740897 | 78.56015
184.023 | 25.95563 | -0.2886678 | 84.75832 | 0.6468272 | 47522.65 | 2.209361 | 75.99361
184.023 | 24.9555 | -0.2833336 | 88.58957 | 0.6473333 | 54233.03 | 2.018621 | 83.41341
184.023 | 23.95538 | -0.2842033 | 84.38805 | 0.6481001 | 48483.44 | 2.221355 | 77.7884
184.023 | 22.95525 | -0.2812814 | 87.58365 | 0.6481633 | 52607.99 | 2.067704 | 81.716
184.023 | 21.95513 | -0.2680343 | 97.43685 | 0.6482521 | 53027.46 | 1.748895 | 75.31551
184.023 | 20.955 | -0.2715243 | 81.5422 | 0.6470416 | 45127.09 | 2.371258 | 74.65845
184.023 | 19.95488 | -0.2693548 | 75.68361 | 0.6479728 | 41780.02 | 2.71327 | 73.83002
184.023 | 18.95475 | -0.2763198 | 71.91744 | 0.6481444 | 43065.01 | 2.915621 | 79.26073
184.023 | 17.95463 | -0.2663391 | 95.38435 | 0.6472109 | 43112.33 | 1.869151 | 62.63541
184.023 | 16.9545 | -0.2737647 | 74.36032 | 0.6472839 | 46537.86 | 2.717244 | 83.01947
184.023 | 15.954375 | -0.2670473 | 89.44522 | 0.6477406 | 48487.75 | 2.027368 | 74.0965
184.023 | 14.95425 | -0.260821 | 91.82134 | 0.648835 | 48706.02 | 1.948058 | 72.81444
184.023 | 13.954125 | -0.2639443 | 88.22118 | 0.6471078 | 47126.17 | 2.079776 | 72.898
184.023 | 12.954 | -0.2528474 | 92.56807 | 0.6473103 | 52452.97 | 1.895152 | 77.77965
184.023 | 11.953875 | -0.2588965 | 84.74366 | 0.6474331 | 48483.61 | 2.204212 | 77.50846
184.023 | 10.95375 | -0.2540091 | 87.53967 | 0.6486111 | 43350.14 | 2.145327 | 67.71016
184.023 | 9.953625 | -0.2530983 | 79.1531 | 0.647254 | 43434.19 | 2.504779 | 73.78313
184.023 | 8.9535 | -0.2490036 | 100.5324 | 0.6469649 | 46787.02 | 1.693322 | 64.83944
184.023 | 7.953375 | -0.2482244 | 79.38048 | 0.6488521 | 41561.66 | 2.526089 | 70.61345
184.023 | 6.95325 | -0.2446093 | 82.31224 | 0.6481569 | 48690.25 | 2.307122 | 79.74994
184.023 | 5.953125 | -0.2381092 | 79.18569 | 0.6483898 | 45578.24 | 2.482774 | 77.25655
184.023 | 4.953 | -0.2415824 | 72.22345 | 0.6472697 | 42334.48 | 2.903821 | 77.70283
184.023 | 3.952875 | -0.2277444 | 90.48773 | 0.6487704 | 45052.72 | 2.021334 | 68.33576
184.023 | 2.95275 | -0.2256479 | 86.23943 | 0.647962 | 49198.3 | 2.141497 | 77.49118
184.023 | 1.952625 | -0.2306417 | 78.71959 | 0.647369 | 45806.91 | 2.498171 | 77.99751
184.023 | 0.9525 | -0.2281034 | 81.03711 | 0.6472331 | 49564.46 | 2.351518 | 82.19646
184.023 | 0 | -0.2250094 | 84.25522 | 0.6472331 | 47600.89 | 2.230882 | 76.49912
185.0231 | 98.96475 | -0.5547282 | 83.56684 | 0.6466924 | 44182.16 | 2.290682 | 71.66967
185.0231 | 97.964625 | -0.5474474 | 86.99977 | 0.6472829 | 39672.69 | 2.202302 | 62.5563
185.0231 | 96.9645 | -0.5437774 | 85.47926 | 0.6475933 | 45204.67 | 2.204495 | 71.90046
185.0231 | 95.964375 | -0.5425848 | 85.34393 | 0.6496926 | 46752.85 | 2.204093 | 74.40259
185.0231 | 94.96425 | -0.5309213 | 92.89129 | 0.6488887 | 52819.58 | 1.888127 | 78.10555
185.0231 | 93.964125 | -0.5279442 | 84.45214 | 0.645719 | 46804.13 | 2.223711 | 75.09105
185.0231 | 92.964 | -0.5170647 | 88.91514 | 0.6477936 | 51269.04 | 2.027085 | 78.65806
185.0231 | 91.963875 | -0.5178867 | 87.85304 | 0.6465978 | 50969.69 | 2.062877 | 78.98187
185.0231 | 90.96375 | -0.507958 | 90.836 | 0.6468179 | 52464.87 | 1.950023 | 79.03392
185.0231 | 89.963625 | -0.5066899 | 83.05837 | 0.6481614 | 46263.21 | 2.29754 | 75.31832
185.0231 | 88.9635 | -0.510648 | 82.92168 | 0.6488462 | 48631.03 | 2.284352 | 79.17631
185.0231 | 87.963375 | -0.4856689 | 100.3366 | 0.6482645 | 53205.26 | 1.669144 | 73.7188
185.0231 | 86.96325 | -0.4775845 | 105.2516 | 0.6497387 | 51694.82 | 1.557661 | 68.81024
185.0231 | 85.963125 | -0.4923092 | 77.39607 | 0.6474337 | 43313.58 | 2.596168 | 74.97829
185.0231 | 84.963 | -0.4866023 | 71.48388 | 0.6479966 | 46470.14 | 2.890462 | 85.65305
185.0231 | 83.96288 | -0.4808966 | 87.37557 | 0.647292 | 50004.22 | 2.089843 | 77.87158
185.0231 | 82.96275 | -0.4744672 | 88.90962 | 0.6472214 | 48825.64 | 2.04209 | 74.97202
185.0231 | 81.96263 | -0.4696153 | 85.8221 | 0.6476224 | 50126.95 | 2.149249 | 79.241
185.0231 | 80.9625 | -0.470281 | 68.07373 | 0.6478327 | 41473.86 | 3.200281 | 80.04705
185.0231 | 79.96238 | -0.4598809 | 95.05475 | 0.6486901 | 51541.24 | 1.827554 | 74.77105
185.0231 | 78.96225 | -0.4644481 | 88.18728 | 0.6483016 | 53587.98 | 2.040257 | 82.75122
185.0231 | 77.96213 | -0.4550439 | 94.73822 | 0.648283 | 50592.09 | 1.841213 | 73.61474
185.0231 | 76.962 | -0.436041 | 106.2784 | 0.6477242 | 49303.96 | 1.538819 | 65.11373
185.0231 | 75.961875 | -0.4509345 | 88.19475 | 0.6480826 | 52484.09 | 2.046036 | 81.05244
185.0231 | 74.96175 | -0.4477702 | 90.58029 | 0.648245 | 48632.64 | 1.988498 | 73.5365
185.0231 | 73.961625 | -0.4315062 | 95.40423 | 0.6468758 | 43123.06 | 1.867291 | 62.63608
185.0231 | 72.9615 | -0.4368989 | 85.68789 | 0.6474977 | 44073.25 | 2.20682 | 70.02496
185.0231 | 71.961375 | -0.4397662 | 80.69453 | 0.6484734 | 44378.03 | 2.425017 | 74.12969
185.0231 | 70.96125 | -0.4356658 | 78.43608 | 0.6482765 | 45374.67 | 2.521408 | 77.53353
185.0231 | 69.961125 | -0.4288121 | 92.85505 | 0.6473301 | 49046.83 | 1.90665 | 72.61151
185.0231 | 68.961 | -0.4288948 | 88.29289 | 0.648658 | 59037.37 | 2.008174 | 91.09198
185.0231 | 67.960875 | -0.4215115 | 95.50985 | 0.6483534 | 54749.44 | 1.796427 | 79.06937
185.0231 | 66.96075 | -0.4162965 | 94.92186 | 0.6470372 | 52631.08 | 1.820306 | 76.4097
185.0231 | 65.960625 | -0.4106842 | 97.12348 | 0.6477025 | 47658.24 | 1.785773 | 67.97943
185.0231 | 64.9605 | -0.4133894 | 90.29136 | 0.649023 | 50382.81 | 1.989275 | 76.34361
185.0231 | 63.960375 | -0.4077621 | 89.70143 | 0.6482254 | 48758.09 | 2.018126 | 74.32715
185.0231 | 62.96025 | -0.4057369 | 88.12208 | 0.646884 | 47278.94 | 2.081357 | 73.19419
185.0231 | 61.960125 | -0.4044478 | 71.4469 | 0.6472435 | 43460.02 | 2.933616 | 80.36938
185.0231 | 60.96 | -0.395183 | 86.49929 | 0.6474153 | 47548.45 | 2.142558 | 74.75995
185.0231 | 59.959875 | -0.3922061 | 91.44033 | 0.6464385 | 48172.31 | 1.95604 | 72.26175
185.0231 | 58.95975 | -0.3779808 | 97.00019 | 0.6475677 | 49071.16 | 1.780389 | 70.02527
185.0231 | 57.95963 | -0.3791676 | 92.9279 | 0.6485979 | 53617.75 | 1.88165 | 79.24817
185.0231 | 56.9595 | -0.3732515 | 95.08016 | 0.6484953 | 52415.39 | 1.821415 | 76.00673
185.0231 | 55.95938 | -0.3663237 | 93.73372 | 0.6491674 | 52750.73 | 1.862966 | 77.4181
185.0231 | 54.95925 | -0.3683027 | 81.18316 | 0.6476103 | 49315.45 | 2.348835 | 81.67515
185.0231 | 53.95913 | -0.3711774 | 84.29287 | 0.6476192 | 44762.5 | 2.25778 | 72.06145
185.0231 | 52.959 | -0.3625429 | 89.80852 | 0.6480242 | 48501.91 | 2.015477 | 73.86923
185.0231 | 51.95888 | -0.3507437 | 99.79343 | 0.6489817 | 44129.75 | 1.736947 | 61.66612
185.0231 | 50.95875 | -0.3402003 | 108.5279 | 0.646971 | 52425.28 | 1.473231 | 67.95783
185.0231 | 49.95863 | -0.3406621 | 91.72296 | 0.6482313 | 46531.17 | 1.96488 | 69.70013
185.0231 | 48.9585 | -0.3472872 | 88.80941 | 0.6477367 | 48817.8 | 2.047662 | 75.03666
185.0231 | 47.95838 | -0.3439877 | 94.7177 | 0.6483148 | 47417.38 | 1.861782 | 69.09715
185.0231 | 46.95825 | -0.3441779 | 90.39073 | 0.649697 | 47267.48 | 2.010361 | 71.66326
185.0231 | 45.958125 | -0.3402283 | 90.06056 | 0.6470808 | 49808.82 | 1.994103 | 75.63047
185.0231 | 44.958 | -0.3270809 | 99.67755 | 0.6460802 | 46989.34 | 1.712588 | 65.57774
185.0231 | 43.957875 | -0.338958 | 83.49313 | 0.6468604 | 47571.09 | 2.261307 | 77.02944
185.0231 | 42.95775 | -0.3297499 | 92.12972 | 0.6487602 | 52840.4 | 1.911994 | 78.67646
185.0231 | 41.957625 | -0.3262751 | 95.65777 | 0.647854 | 50241.58 | 1.814053 | 72.5161
185.0231 | 40.9575 | -0.3244029 | 91.86353 | 0.6474372 | 52340.18 | 1.918974 | 78.11434
185.0231 | 39.957375 | -0.3247611 | 78.10705 | 0.6479144 | 45132.59 | 2.539011 | 77.40109
185.0231 | 38.95725 | -0.3241358 | 82.94498 | 0.6480282 | 45300.35 | 2.311532 | 73.8879
185.0231 | 37.957125 | -0.3131373 | 95.11076 | 0.6486058 | 48847 | 1.841389 | 70.8876
185.0231 | 36.957 | -0.2994861 | 104.809 | 0.6469909 | 46985.47 | 1.583121 | 62.84536
185.0231 | 35.956875 | -0.3083772 | 89.72983 | 0.6485902 | 48221.56 | 2.022374 | 73.51219
185.0231 | 34.95675 | -0.3010424 | 80.56025 | 0.6470624 | 44912.61 | 2.418821 | 75.07166
185.0231 | 33.95662 | -0.3082658 | 89.35585 | 0.6474468 | 48466.26 | 2.029618 | 74.12333
185.0231 | 32.9565 | -0.3091791 | 85.94508 | 0.6481566 | 49104.15 | 2.154407 | 77.56945
185.0231 | 31.95638 | -0.2941981 | 94.27645 | 0.6471204 | 50521.29 | 1.851963 | 73.80476
185.0231 | 30.95625 | -0.2949239 | 84.02867 | 0.6470086 | 45942.26 | 2.25463 | 74.0777
185.0231 | 29.95613 | -0.2924926 | 90.8586 | 0.6472958 | 53381.14 | 1.945636 | 80.39121
185.0231 | 28.956 | -0.2947147 | 86.60075 | 0.6480713 | 47219.63 | 2.143958 | 74.19187
185.0231 | 27.95588 | -0.2795062 | 97.40155 | 0.6473691 | 50969.75 | 1.757628 | 72.43585
185.0231 | 26.95575 | -0.2788026 | 89.02865 | 0.6467313 | 46649.89 | 2.052677 | 71.62887
185.0231 | 25.95563 | -0.2760892 | 94.69464 | 0.6476221 | 48247.49 | 1.854707 | 70.28567
185.0231 | 24.9555 | -0.2846593 | 83.41905 | 0.6491751 | 46258.77 | 2.286411 | 75.0519
185.0231 | 23.95538 | -0.278912 | 93.17335 | 0.6500361 | 50078.01 | 1.899109 | 73.9241
185.0231 | 22.95525 | -0.2769628 | 85.57839 | 0.6470857 | 49843.58 | 2.158794 | 78.98233
185.0231 | 21.95513 | -0.2769726 | 88.80891 | 0.646154 | 53186.69 | 2.012838 | 81.63199
185.0231 | 20.955 | -0.2743517 | 88.14152 | 0.6474807 | 49746.37 | 2.06419 | 76.91624
185.0231 | 19.95488 | -0.269762 | 79.71263 | 0.6465523 | 42615.15 | 2.484596 | 72.02506
185.0231 | 18.95475 | -0.2683665 | 77.00224 | 0.6488136 | 42565.22 | 2.6341 | 74.08064
185.0231 | 17.95463 | -0.2711236 | 78.07967 | 0.6481556 | 46954.77 | 2.520634 | 80.43664
185.0231 | 16.9545 | -0.2184636 | 126.2917 | 0.64757 | 41561.84 | 1.191684 | 47.54216
185.0231 | 15.954375 | -0.2661587 | 78.7472 | 0.6477347 | 49498.2 | 2.460208 | 84.06947
185.0231 | 14.95425 | -0.2616575 | 81.51313 | 0.6467832 | 45698.01 | 2.365366 | 75.58685
185.0231 | 13.954125 | -0.2615742 | 86.37436 | 0.6476717 | 52446.33 | 2.111866 | 82.41253
185.0231 | 12.954 | -0.2618725 | 78.58341 | 0.6462519 | 49640.73 | 2.459992 | 84.43165
185.0231 | 11.953875 | -0.2543446 | 79.85625 | 0.646591 | 38724.05 | 2.534177 | 65.72265
185.0231 | 10.95375 | -0.2613396 | 76.77574 | 0.6477524 | 40526.6 | 2.671811 | 70.89079
185.0231 | 9.953625 | -0.2559049 | 72.43078 | 0.6481026 | 43672.96 | 2.874092 | 79.84962
185.0231 | 8.9535 | -0.2570619 | 75.82135 | 0.6471902 | 45321.31 | 2.652018 | 79.63884
185.0231 | 7.953375 | -0.2506721 | 76.12295 | 0.6480714 | 44346.14 | 2.652874 | 77.75402
185.0231 | 6.95325 | -0.2371554 | 89.99983 | 0.6465043 | 47672.84 | 2.009314 | 72.49103
185.0231 | 5.953125 | -0.2448236 | 79.43748 | 0.6478721 | 45241.33 | 2.472044 | 76.49831
185.0231 | 4.953 | -0.2188637 | 94.21255 | 0.6472756 | 42015.98 | 1.916143 | 61.7527
185.0231 | 3.952875 | -0.2213134 | 92.23147 | 0.6481668 | 47172.47 | 1.942862 | 70.30547
185.0231 | 2.95275 | -0.2074588 | 103.392 | 0.6479534 | 45551.37 | 1.629039 | 61.6942
185.0231 | 1.952625 | -0.2234607 | 84.90621 | 0.647388 | 51005.72 | 2.177715 | 81.32808
185.0231 | 0.9525 | -0.2247162 | 81.62855 | 0.6478947 | 46162.18 | 2.360243 | 76.25174
185.0231 | 0 | -0.2214671 | 83.36038 | 0.6481599 | 47872.94 | 2.269596 | 77.62342
186.02325 | 98.96475 | -0.5570989 | 83.01682 | 0.6465291 | 41227.74 | 2.348421 | 67.46796
186.02325 | 97.964625 | -0.5522611 | 84.44903 | 0.6479803 | 45753.55 | 2.242973 | 73.48847
186.02325 | 96.9645 | -0.5439988 | 88.77117 | 0.6488447 | 47011.78 | 2.067075 | 72.36709
186.02325 | 95.964375 | -0.5417557 | 88.22445 | 0.6480841 | 47053.83 | 2.083954 | 72.79772
186.02325 | 94.96425 | -0.5288443 | 98.34323 | 0.6484531 | 48895.79 | 1.745813 | 68.98224
186.02325 | 93.964125 | -0.5275248 | 89.52907 | 0.6482739 | 50471.49 | 2.012465 | 77.01296
186.02325 | 92.964 | -0.5254471 | 82.85877 | 0.6463158 | 47096.8 | 2.290322 | 76.7632
186.02325 | 91.963875 | -0.5089871 | 95.8728 | 0.6487715 | 45919.85 | 1.83806 | 66.2964
186.02325 | 90.96375 | -0.5097726 | 89.0005 | 0.6481813 | 48040 | 2.048238 | 73.74057
186.02325 | 89.963625 | -0.5115787 | 79.36709 | 0.6474453 | 42417.48 | 2.508344 | 71.98016
186.02325 | 88.9635 | -0.4995722 | 78.81017 | 0.6471927 | 40963.48 | 2.555345 | 70.05342
186.02325 | 87.963375 | -0.5005362 | 84.02835 | 0.6478653 | 47369.51 | 2.24492 | 76.31668
186.02325 | 86.96325 | -0.4850045 | 98.05381 | 0.647699 | 49281.18 | 1.749424 | 69.68216
186.02325 | 85.963125 | -0.4882423 | 91.25189 | 0.6484925 | 49989 | 1.957326 | 75.08214
186.02325 | 84.963 | -0.4797723 | 78.35214 | 0.6468548 | 43594.21 | 2.540722 | 74.66645
186.02325 | 83.96288 | -0.4831912 | 80.36345 | 0.6470809 | 45199.47 | 2.424897 | 75.68654
186.02325 | 82.96275 | -0.4673584 | 94.15988 | 0.6467621 | 46613.77 | 1.879532 | 68.28083
186.02325 | 81.96263 | -0.4581163 | 100.1889 | 0.6477652 | 46108.85 | 1.709203 | 64.11703
186.02325 | 80.9625 | -0.4735794 | 75.33405 | 0.647148 | 44218.44 | 2.692882 | 78.19933
186.02325 | 79.96238 | -0.4613764 | 91.69999 | 0.6484868 | 50103.47 | 1.941611 | 74.94233
186.02325 | 78.96225 | -0.4583593 | 93.96899 | 0.6497801 | 54947.72 | 1.846319 | 80.46154
186.02325 | 77.96213 | -0.461874 | 89.28651 | 0.6467673 | 50871.19 | 2.012858 | 77.77359
186.02325 | 76.962 | -0.4587977 | 84.43891 | 0.6486643 | 52167.91 | 2.192915 | 83.55398
186.02325 | 75.961875 | -0.450231 | 90.3729 | 0.6482702 | 50554.83 | 1.982658 | 76.53419
186.02325 | 74.96175 | -0.4401557 | 96.9222 | 0.6477017 | 47337.09 | 1.793683 | 67.65074
186.02325 | 73.961625 | -0.4450944 | 83.44767 | 0.6469609 | 46049.53 | 2.277896 | 74.6755
186.02325 | 72.9615 | -0.441476 | 77.51669 | 0.6475957 | 42575.05 | 2.600816 | 73.67023
186.02325 | 71.961375 | -0.4408064 | 69.43328 | 0.6478878 | 42238.39 | 3.090465 | 80.113
186.02325 | 70.96125 | -0.4365341 | 74.2908 | 0.6468249 | 42882.95 | 2.769202 | 76.82991
186.02325 | 69.961125 | -0.4285607 | 92.60613 | 0.6460309 | 49454.61 | 1.907587 | 73.35571
186.02325 | 68.961 | -0.4226566 | 93.25478 | 0.6464484 | 54585.11 | 1.859238 | 80.41266
186.02325 | 67.960875 | -0.412822 | 103.0214 | 0.6470324 | 49479.78 | 1.614406 | 67.08664
186.02325 | 66.96075 | -0.4134571 | 98.44445 | 0.6477323 | 48426.93 | 1.743421 | 68.26802
186.02325 | 65.960625 | -0.403061 | 103.5935 | 0.648042 | 50199.92 | 1.599619 | 67.73752
186.02325 | 64.9605 | -0.4081711 | 94.93625 | 0.6479138 | 55633.86 | 1.807813 | 80.74897
186.02325 | 63.960375 | -0.396575 | 102.2092 | 0.6468381 | 55348.65 | 1.608184 | 75.47682
186.02325 | 62.96025 | -0.4061662 | 83.98339 | 0.6476512 | 49894.18 | 2.224496 | 80.31704
186.02325 | 61.960125 | -0.39318 | 89.32934 | 0.64769 | 46257.94 | 2.048597 | 70.8546
186.02325 | 60.96 | -0.3952397 | 82.5088 | 0.6471158 | 43021.23 | 2.351799 | 70.6217
186.02325 | 59.959875 | -0.392111 | 91.8395 | 0.6485409 | 49067.58 | 1.943972 | 73.32838
186.02325 | 58.95975 | -0.3952143 | 82.35697 | 0.649099 | 47103.8 | 2.323831 | 77.19824
186.02325 | 57.95963 | -0.3887758 | 80.98387 | 0.6464935 | 52494.2 | 2.326522 | 87.01159
186.02325 | 56.9595 | -0.3825211 | 80.28047 | 0.6477421 | 50233.27 | 2.381956 | 83.94001
186.02325 | 55.95938 | -0.3792758 | 88.24485 | 0.6473661 | 49048.32 | 2.06506 | 75.78282
186.02325 | 54.95925 | -0.3738417 | 86.38889 | 0.6480292 | 52192.28 | 2.114382 | 82.01016
186.02325 | 53.95913 | -0.3565316 | 90.25678 | 0.6491444 | 46184.01 | 2.021527 | 70.1492
186.02325 | 52.959 | -0.360771 | 92.66202 | 0.6471083 | 47246.16 | 1.92442 | 70.1263
186.02325 | 51.95888 | -0.3573367 | 78.81196 | 0.6472567 | 48862.78 | 2.461051 | 82.9528
186.02325 | 50.95875 | -0.3586044 | 87.64585 | 0.6479144 | 52038.72 | 2.068201 | 80.79041
186.02325 | 49.95863 | -0.3545193 | 92.00759 | 0.6489783 | 49800.31 | 1.935107 | 74.29261
186.02325 | 48.9585 | -0.3368851 | 103.8748 | 0.6483633 | 47980.8 | 1.604641 | 64.64823
186.02325 | 47.95838 | -0.3448039 | 91.85133 | 0.6484394 | 50375.82 | 1.934706 | 75.23824
186.02325 | 46.95825 | -0.3452241 | 90.69822 | 0.6473703 | 51103.69 | 1.964879 | 77.11067
186.02325 | 45.958125 | -0.3372173 | 96.11493 | 0.647101 | 55224.9 | 1.772628 | 79.32036
186.02325 | 44.958 | -0.3209671 | 96.49718 | 0.6475573 | 44923.39 | 1.822231 | 64.53575
186.02325 | 43.957875 | -0.3295102 | 93.53594 | 0.6482655 | 49505.96 | 1.885129 | 72.83865
186.02325 | 42.95775 | -0.3336338 | 88.97518 | 0.6481923 | 50606.1 | 2.030819 | 77.61637
186.02325 | 41.957625 | -0.3078541 | 111.2876 | 0.6487535 | 52557.55 | 1.419143 | 66.69934
186.02325 | 40.9575 | -0.322173 | 92.90538 | 0.6479583 | 52355.27 | 1.887143 | 77.40596
186.02325 | 39.957375 | -0.31465 | 91.85012 | 0.6470133 | 46672.86 | 1.955185 | 69.81233
186.02325 | 38.95725 | -0.3192219 | 89.44365 | 0.6469098 | 47083.09 | 2.034985 | 71.99555
186.02325 | 37.957125 | -0.2985356 | 104.442 | 0.647766 | 43968.51 | 1.611776 | 59.10362
186.02325 | 36.957 | -0.301843 | 101.6071 | 0.6465337 | 52698.67 | 1.633522 | 72.23397
186.02325 | 35.956875 | -0.3030756 | 100.0218 | 0.647698 | 49104.62 | 1.696111 | 68.28024
186.02325 | 34.95675 | -0.3068326 | 94.30247 | 0.6482752 | 49511.91 | 1.861073 | 72.34879
186.02325 | 33.95662 | -0.3081817 | 89.90632 | 0.6476974 | 50946.05 | 1.994128 | 77.4465
186.02325 | 32.9565 | -0.3050163 | 90.63521 | 0.6480627 | 51677.7 | 1.965882 | 78.01821
186.02325 | 31.95638 | -0.2967154 | 90.43551 | 0.6488569 | 52387.66 | 1.971125 | 79.23274
186.02325 | 30.95625 | -0.2971812 | 92.76135 | 0.6474464 | 49265.61 | 1.908657 | 72.99212
186.02325 | 29.95613 | -0.2917695 | 96.71784 | 0.6478909 | 49516.89 | 1.787048 | 70.82666
186.02325 | 28.956 | -0.2977102 | 88.89176 | 0.6482245 | 48017.88 | 2.052491 | 73.78346
186.02325 | 27.95588 | -0.2952112 | 86.18356 | 0.645966 | 49478.49 | 2.133734 | 77.94262
186.02325 | 26.95575 | -0.2915682 | 77.77283 | 0.6468067 | 46886.28 | 2.530351 | 80.5672
186.02325 | 25.95563 | -0.2885877 | 76.97192 | 0.6478856 | 45075.11 | 2.597645 | 78.25108
186.02325 | 24.9555 | -0.2775908 | 93.11744 | 0.6475526 | 52899.73 | 1.876059 | 78.05021
186.02325 | 23.95538 | -0.2799752 | 95.4133 | 0.6481489 | 51892.77 | 1.813117 | 75.03188
186.02325 | 22.95525 | -0.2741387 | 91.3748 | 0.6465344 | 47066.55 | 1.966571 | 70.68763
186.02325 | 21.95513 | -0.268605 | 94.49535 | 0.6477852 | 45662.02 | 1.87929 | 66.73665
186.02325 | 20.955 | -0.2668082 | 95.98678 | 0.6478419 | 48722.32 | 1.813194 | 70.15864
186.02325 | 19.95488 | -0.2716187 | 73.23462 | 0.6478044 | 41419.91 | 2.860401 | 75.25789
186.02325 | 18.95475 | -0.2731575 | 82.2702 | 0.6486092 | 46405.4 | 2.332364 | 76.15058
186.02325 | 17.95463 | -0.2752227 | 76.03219 | 0.6469428 | 45265.85 | 2.640184 | 79.35912
186.02325 | 16.9545 | -0.2711692 | 80.64155 | 0.6471487 | 43538.95 | 2.431373 | 72.81178
186.02325 | 15.954375 | -0.2701939 | 76.71024 | 0.6484297 | 39990.32 | 2.687668 | 70.07174
186.02325 | 14.95425 | -0.2658668 | 72.46269 | 0.6469811 | 41070.25 | 2.909254 | 75.30839
186.02325 | 13.954125 | -0.266745 | 74.82813 | 0.6475827 | 40855.81 | 2.77463 | 72.97466
186.02325 | 12.954 | -0.2613168 | 81.84535 | 0.6472888 | 43887.37 | 2.372383 | 72.46847
186.02325 | 11.953875 | -0.2575453 | 96.19431 | 0.6469225 | 46254.12 | 1.819889 | 66.55872
186.02325 | 10.95375 | -0.257344 | 85.51788 | 0.648178 | 44326.82 | 2.213946 | 70.53686
186.02325 | 9.953625 | -0.253065 | 86.24286 | 0.6481434 | 46218.4 | 2.166891 | 72.9188
186.02325 | 8.9535 | -0.2515848 | 83.72012 | 0.6476782 | 46284.24 | 2.267107 | 74.84827
186.02325 | 7.953375 | -0.2526513 | 81.12632 | 0.6466319 | 46705.36 | 2.371833 | 77.50003
186.02325 | 6.95325 | -0.2440184 | 85.58012 | 0.6483124 | 47988.33 | 2.178408 | 76.12009
186.02325 | 5.953125 | -0.2488805 | 73.68601 | 0.6479815 | 43211.49 | 2.805497 | 77.93125
186.02325 | 4.953 | -0.225397 | 86.00633 | 0.64742 | 42717.22 | 2.207769 | 67.7503
186.02325 | 3.952875 | -0.2351273 | 76.39069 | 0.6485069 | 42082.93 | 2.672483 | 73.76986
186.02325 | 2.95275 | -0.2358498 | 67.66648 | 0.6477692 | 39542.5 | 3.271642 | 76.95696
186.02325 | 1.952625 | -0.2355443 | 66.44806 | 0.6490569 | 38267.15 | 3.405343 | 75.82956
186.02325 | 0.9525 | -0.2325675 | 71.03988 | 0.648398 | 42931.32 | 2.974791 | 79.83786
186.02325 | 0 | -0.2258805 | 81.76643 | 0.6491498 | 45397.86 | 2.36752 | 74.94441
187.0234 | 98.96475 | -0.5660456 | 79.2697 | 0.6483829 | 45256.25 | 2.482349 | 76.66402
187.0234 | 97.964625 | -0.5435481 | 91.41813 | 0.648119 | 46916.38 | 1.9719 | 70.45656
187.0234 | 96.9645 | -0.5489467 | 79.37653 | 0.6480419 | 43760.88 | 2.49343 | 74.14865
187.0234 | 95.964375 | -0.5388327 | 87.79578 | 0.6479561 | 49875.94 | 2.077718 | 77.37197
187.0234 | 94.96425 | -0.5298545 | 91.57609 | 0.6473537 | 49346.09 | 1.946711 | 73.90213
187.0234 | 93.964125 | -0.532674 | 78.10955 | 0.6477354 | 50794.72 | 2.478851 | 86.80826
187.0234 | 92.964 | -0.521351 | 83.34995 | 0.648184 | 50267.82 | 2.24984 | 81.42498
187.0234 | 91.963875 | -0.5124697 | 85.74441 | 0.6463109 | 48810.54 | 2.157309 | 77.24527
187.0234 | 90.96375 | -0.4962954 | 99.88988 | 0.6454807 | 50739.32 | 1.684427 | 70.5761
187.0234 | 89.963625 | -0.5062756 | 89.44956 | 0.6476645 | 51881.04 | 2.0039 | 79.18564
187.0234 | 88.9635 | -0.4988636 | 87.52709 | 0.6477746 | 49278.24 | 2.091358 | 76.65704
187.0234 | 87.963375 | -0.4780424 | 101.0999 | 0.6490482 | 49178.65 | 1.67108 | 67.77523
187.0234 | 86.96325 | -0.4588674 | 114.7474 | 0.6470745 | 51448.53 | 1.350855 | 63.60639
187.0234 | 85.963125 | -0.4757386 | 103.2076 | 0.6483386 | 53171.47 | 1.59664 | 71.93489
187.0234 | 84.963 | -0.4848919 | 89.04726 | 0.6474572 | 49421.71 | 2.033747 | 75.77256
187.0234 | 83.96288 | -0.4862857 | 72.00859 | 0.6470656 | 43128.91 | 2.902911 | 79.27191
187.0234 | 82.96275 | -0.4727124 | 88.31546 | 0.6486481 | 54716.58 | 2.030267 | 84.38686
187.0234 | 81.96263 | -0.4710763 | 85.23164 | 0.6477565 | 45576.72 | 2.211635 | 72.64914
187.0234 | 80.9625 | -0.4709343 | 80.25537 | 0.6484898 | 45942.91 | 2.428176 | 76.98933
187.0234 | 79.96238 | -0.4658329 | 79.23894 | 0.6477324 | 46609.13 | 2.465789 | 78.88796
187.0234 | 78.96225 | -0.4576096 | 90.33733 | 0.646696 | 47849.67 | 1.996939 | 72.5271
187.0234 | 77.96213 | -0.4587325 | 87.51567 | 0.6473052 | 49812.49 | 2.086077 | 77.47484
187.0234 | 76.962 | -0.4541919 | 86.13836 | 0.6485483 | 50573.06 | 2.137315 | 79.69958
187.0234 | 75.961875 | -0.4488358 | 86.3906 | 0.6465668 | 50834.22 | 2.118153 | 79.88664
187.0234 | 74.96175 | -0.4441473 | 86.16422 | 0.6471127 | 51542.35 | 2.123874 | 81.16707
187.0234 | 73.961625 | -0.4408175 | 89.843 | 0.6479683 | 49181.08 | 2.009212 | 74.85649
187.0234 | 72.9615 | -0.4350542 | 87.73101 | 0.6471421 | 44869.27 | 2.117657 | 69.8424
187.0234 | 71.961375 | -0.4410357 | 67.03509 | 0.6483223 | 39331.02 | 3.327928 | 77.18371
187.0234 | 70.96125 | -0.4369113 | 71.48709 | 0.645896 | 43328.77 | 2.925645 | 80.08056
187.0234 | 69.961125 | -0.4306158 | 81.42113 | 0.6477488 | 47656.88 | 2.354112 | 78.80685
187.0234 | 68.961 | -0.4143437 | 96.52165 | 0.6482418 | 52041.91 | 1.780016 | 74.51786
187.0234 | 67.960875 | -0.4131438 | 98.71486 | 0.6472133 | 47976.21 | 1.736861 | 67.48472
187.0234 | 66.96075 | -0.4161141 | 91.96936 | 0.6478019 | 50422.71 | 1.928314 | 75.2195
187.0234 | 65.960625 | -0.4074579 | 97.36266 | 0.6478855 | 49454.53 | 1.768716 | 70.34347
187.0234 | 64.9605 | -0.4108985 | 86.21426 | 0.6477577 | 47425.32 | 2.156003 | 74.78163
187.0234 | 63.960375 | -0.4049826 | 92.27034 | 0.6478273 | 47486.18 | 1.938122 | 70.73228
187.0234 | 62.96025 | -0.3981723 | 95.67967 | 0.6475076 | 50842.34 | 1.808872 | 73.35295
187.0234 | 61.960125 | -0.3742469 | 114.0484 | 0.64775 | 49969.21 | 1.371241 | 62.12619
187.0234 | 60.96 | -0.3964552 | 78.04445 | 0.6476096 | 45212.64 | 2.539751 | 77.58034
187.0234 | 59.959875 | -0.3953211 | 74.18343 | 0.6476601 | 42480.36 | 2.786043 | 76.25102
187.0234 | 58.95975 | -0.3867962 | 79.98714 | 0.6469788 | 43844.79 | 2.457941 | 73.79761
187.0234 | 57.95963 | -0.3799838 | 91.37215 | 0.6490462 | 51199.86 | 1.947547 | 76.79314
187.0234 | 56.9595 | -0.3680695 | 90.89597 | 0.6484803 | 50730 | 1.964482 | 76.42684
187.0234 | 55.95938 | -0.3048039 | 140.194 | 0.6479073 | 42570.67 | 0.9985673 | 44.43765
187.0234 | 54.95925 | -0.3711729 | 84.07476 | 0.6491591 | 48019.7 | 2.242549 | 77.31518
187.0234 | 53.95913 | -0.3654547 | 91.069 | 0.6464028 | 51420.45 | 1.947061 | 77.30739
187.0234 | 52.959 | -0.3404986 | 106.5258 | 0.6479146 | 51541.23 | 1.523804 | 67.89564
187.0234 | 51.95888 | -0.3442346 | 101.9249 | 0.6485252 | 52362.14 | 1.632698 | 71.60382
187.0234 | 50.95875 | -0.3537038 | 95.00305 | 0.6491887 | 55879.9 | 1.808749 | 81.07057
187.0234 | 49.95863 | -0.3541721 | 78.8812 | 0.6474675 | 49767.52 | 2.450074 | 84.39437
187.0234 | 48.9585 | -0.3525103 | 90.40548 | 0.6486815 | 52187.58 | 1.972736 | 78.95337
187.0234 | 47.95838 | -0.3355047 | 100.3171 | 0.6480836 | 50728.31 | 1.680904 | 70.32968
187.0234 | 46.95825 | -0.3369209 | 99.64526 | 0.6473795 | 50176.03 | 1.699608 | 69.96506
187.0234 | 45.958125 | -0.3331165 | 93.91529 | 0.6483983 | 49921.2 | 1.871051 | 73.19043
187.0234 | 44.958 | -0.340468 | 85.04757 | 0.6492804 | 46690.33 | 2.214981 | 74.5177
187.0234 | 43.957875 | -0.3355972 | 83.77032 | 0.6487262 | 49030.79 | 2.244731 | 79.13634
187.0234 | 42.95775 | -0.3283258 | 94.00898 | 0.6479242 | 53725.16 | 1.845206 | 78.63182
187.0234 | 41.957625 | -0.324709 | 90.38704 | 0.6476591 | 47881.23 | 1.998478 | 72.55042
187.0234 | 40.9575 | -0.3257813 | 84.07548 | 0.6478088 | 49246.03 | 2.226613 | 79.22459
187.0234 | 39.957375 | -0.3207098 | 88.31508 | 0.648122 | 50867.48 | 2.052455 | 78.49772
187.0234 | 38.95725 | -0.3180988 | 90.51232 | 0.6459766 | 51228.9 | 1.965458 | 77.41541
187.0234 | 37.957125 | -0.3146416 | 85.22545 | 0.6479852 | 49352.11 | 2.180072 | 78.49965
187.0234 | 36.957 | -0.3072899 | 92.87826 | 0.6477815 | 47734.4 | 1.916277 | 70.70065
187.0234 | 35.956875 | -0.3025733 | 94.95487 | 0.6475616 | 48998.54 | 1.841757 | 71.19136
187.0234 | 34.95675 | -0.3042665 | 94.74723 | 0.6467516 | 49203.77 | 1.844166 | 71.60782
187.0234 | 33.95662 | -0.2982717 | 95.34903 | 0.647382 | 53334.78 | 1.805031 | 77.13521
187.0234 | 32.9565 | -0.3021036 | 83.23289 | 0.6470924 | 51339.82 | 2.241864 | 83.2163
187.0234 | 31.95638 | -0.2968268 | 88.94294 | 0.6480385 | 47766.23 | 2.051875 | 73.36905
187.0234 | 30.95625 | -0.2867447 | 92.50463 | 0.6460382 | 44580.42 | 1.946123 | 66.37206
187.0234 | 29.95613 | -0.2981121 | 84.86277 | 0.6473524 | 45730.23 | 2.223558 | 73.14541
187.0234 | 28.956 | -0.2936744 | 85.81974 | 0.6475668 | 45451.58 | 2.18837 | 72.0387
187.0234 | 27.95588 | -0.2865681 | 90.31166 | 0.6465724 | 44014.53 | 2.028391 | 66.90477
187.0234 | 26.95575 | -0.285733 | 78.43714 | 0.6465873 | 41923.53 | 2.557571 | 71.8777
187.0234 | 25.95563 | -0.2801173 | 84.53868 | 0.648207 | 44960.37 | 2.247975 | 72.19879
187.0234 | 24.9555 | -0.2794104 | 88.77147 | 0.6486235 | 52583.35 | 2.026796 | 80.76891
187.0234 | 23.95538 | -0.2793114 | 87.68767 | 0.6473744 | 48032.1 | 2.093379 | 74.64318
187.0234 | 22.95525 | -0.273779 | 88.34027 | 0.6473752 | 45295.23 | 2.091823 | 70.07617
187.0234 | 21.95513 | -0.2661248 | 71.13873 | 0.6480992 | 37713.09 | 3.069702 | 70.67861
187.0234 | 20.955 | -0.2573642 | 96.01153 | 0.6482261 | 49167.48 | 1.811012 | 70.77528
187.0234 | 19.95488 | -0.2579929 | 86.657 | 0.6474739 | 39732.72 | 2.216243 | 62.85677
187.0234 | 18.95475 | -0.2683405 | 86.76221 | 0.6475191 | 48546.05 | 2.124806 | 76.09643
187.0234 | 17.95463 | -0.2670792 | 73.76809 | 0.6478331 | 42615.75 | 2.809114 | 76.84029
187.0234 | 16.9545 | -0.2690962 | 85.80839 | 0.6465454 | 45003.67 | 2.188938 | 71.35028
187.0234 | 15.954375 | -0.2682597 | 77.29658 | 0.6471465 | 44262.47 | 2.587454 | 76.62167
187.0234 | 14.95425 | -0.2669248 | 88.37688 | 0.6467613 | 47143.79 | 2.072585 | 72.81301
187.0234 | 13.954125 | -0.2568215 | 95.69552 | 0.6480643 | 52305.56 | 1.802265 | 75.43415
187.0234 | 12.954 | -0.2578066 | 95.06892 | 0.6461931 | 48600.41 | 1.836219 | 70.54
187.0234 | 11.953875 | -0.2359274 | 112.2666 | 0.6467586 | 48867.35 | 1.408471 | 61.59294
187.0234 | 10.95375 | -0.2475371 | 91.54698 | 0.6475076 | 46737.98 | 1.96668 | 70.10673
187.0234 | 9.953625 | -0.2453806 | 90.29767 | 0.6470307 | 48951.91 | 1.991621 | 74.19027
187.0234 | 8.9535 | -0.2492746 | 86.41135 | 0.6489459 | 48107.82 | 2.147354 | 75.69823
187.0234 | 7.953375 | -0.241841 | 90.19551 | 0.647436 | 48378.44 | 2.000701 | 73.41399
187.0234 | 6.95325 | -0.2386376 | 89.99507 | 0.6474618 | 50449.42 | 1.993458 | 76.63719
187.0234 | 5.953125 | -0.2246335 | 103.5135 | 0.64649 | 50081.96 | 1.597742 | 67.61207
187.0234 | 4.953 | -0.2375509 | 87.07091 | 0.646247 | 47556.85 | 2.116044 | 74.34883
187.0234 | 3.952875 | -0.2189966 | 99.65448 | 0.6478101 | 45749.13 | 1.726295 | 63.92054
187.0234 | 2.95275 | -0.2318085 | 84.89838 | 0.6478835 | 47301.13 | 2.209906 | 75.55752
187.0234 | 1.952625 | -0.2248016 | 92.1592 | 0.6466387 | 51892.89 | 1.909232 | 77.2371
187.0234 | 0.9525 | -0.2210938 | 91.67391 | 0.6487599 | 51459.01 | 1.934965 | 76.96059
187.0234 | 0 | -0.2227643 | 88.77095 | 0.6476675 | 47846.53 | 2.056095 | 73.60452
188.0235 | 98.96475 | -0.5498142 | 93.61282 | 0.6470382 | 51036.08 | 1.869306 | 74.98936
188.0235 | 97.964625 | -0.5502636 | 89.25314 | 0.6472948 | 51266.18 | 2.013362 | 78.39908
188.0235 | 96.9645 | -0.5404173 | 85.06091 | 0.6467757 | 45853.37 | 2.211953 | 73.186
188.0235 | 95.964375 | -0.5329918 | 95.52414 | 0.6473585 | 45874.58 | 1.844315 | 66.42361
188.0235 | 94.96425 | -0.5305325 | 87.43695 | 0.6467716 | 41891.36 | 2.157126 | 65.5784
188.0235 | 93.964125 | -0.5269927 | 89.20411 | 0.6472183 | 48639.13 | 2.032909 | 74.48529
188.0235 | 92.964 | -0.5187588 | 83.37583 | 0.6480507 | 46947.31 | 2.276961 | 76.15224
188.0235 | 91.963875 | -0.5166368 | 82.78936 | 0.6467461 | 47917.1 | 2.287557 | 78.12181
188.0235 | 90.96375 | -0.5062893 | 87.1481 | 0.6485123 | 50007.13 | 2.102951 | 78.05953
188.0235 | 89.963625 | -0.500927 | 80.40927 | 0.6483325 | 46623.55 | 2.413081 | 77.96396
188.0235 | 88.9635 | -0.5098651 | 73.47193 | 0.6475233 | 45330.96 | 2.784885 | 81.76006
188.0235 | 87.963375 | -0.492943 | 86.53997 | 0.6479497 | 48955.92 | 2.131769 | 76.89378
188.0235 | 86.96325 | -0.4940867 | 83.77854 | 0.6483555 | 47647 | 2.254862 | 76.94784
188.0235 | 85.963125 | -0.4917797 | 85.18213 | 0.648762 | 45869.07 | 2.214987 | 73.14641
188.0235 | 84.963 | -0.4814684 | 88.80938 | 0.6478725 | 50157.48 | 2.038622 | 77.05644
188.0235 | 83.96288 | -0.4793581 | 73.87051 | 0.6478795 | 45232 | 2.765106 | 81.23074
188.0235 | 82.96275 | -0.4745694 | 84.18478 | 0.6492245 | 47884.18 | 2.239452 | 77.01951
188.0235 | 81.96263 | -0.4637036 | 92.19107 | 0.6464915 | 53696.23 | 1.897595 | 79.87398
188.0235 | 80.9625 | -0.4607882 | 92.16026 | 0.6486365 | 47956.9 | 1.941282 | 71.49605
188.0235 | 79.96238 | -0.4567987 | 85.66189 | 0.6471518 | 42885.44 | 2.21885 | 68.23126
188.0235 | 78.96225 | -0.4594816 | 71.77798 | 0.6469787 | 44213.57 | 2.899619 | 81.37736
188.0235 | 77.96213 | -0.45073 | 90.02409 | 0.6461635 | 50783.81 | 1.985617 | 77.10266
188.0235 | 76.962 | -0.4525186 | 88.87794 | 0.6476801 | 49858.03 | 2.037542 | 76.55305
188.0235 | 75.961875 | -0.4518868 | 86.65293 | 0.6475862 | 50337.1 | 2.115684 | 78.9297
188.0235 | 74.96175 | -0.4275992 | 101.8093 | 0.6464248 | 45003.55 | 1.668658 | 61.7659
188.0235 | 73.961625 | -0.4337866 | 97.72352 | 0.6473241 | 51920.25 | 1.743448 | 73.56541
188.0235 | 72.9615 | -0.4342016 | 92.58954 | 0.646808 | 46749.43 | 1.929328 | 69.45141
188.0235 | 71.961375 | -0.4361257 | 85.74211 | 0.6457017 | 49333.09 | 2.150901 | 78.04895
188.0235 | 70.96125 | -0.4329855 | 75.03874 | 0.6474684 | 41765.65 | 2.74714 | 74.32577
188.0235 | 69.961125 | -0.424429 | 83.01303 | 0.6478769 | 42802.81 | 2.335312 | 69.93195
188.0235 | 68.961 | -0.4204087 | 85.44205 | 0.6462403 | 47792.67 | 2.177266 | 75.89606
188.0235 | 67.960875 | -0.4133992 | 90.07398 | 0.6474505 | 45320.71 | 2.028823 | 68.9796
188.0235 | 66.96075 | -0.4098452 | 93.69359 | 0.64703 | 48614.17 | 1.881645 | 71.43887
188.0235 | 65.960625 | -0.4072006 | 92.53713 | 0.6482277 | 46382.97 | 1.938759 | 68.96964
188.0235 | 64.9605 | -0.41237 | 83.53686 | 0.6479418 | 49439.09 | 2.247814 | 79.9569
188.0235 | 63.960375 | -0.414558 | 74.14371 | 0.6479423 | 42909.47 | 2.783214 | 77.01813
188.0235 | 62.96025 | -0.4076494 | 82.97085 | 0.6479834 | 46870 | 2.294701 | 76.33915
188.0235 | 61.960125 | -0.3979241 | 88.96836 | 0.6478821 | 47400.8 | 2.053207 | 72.80323
188.0235 | 60.96 | -0.3869604 | 94.84424 | 0.6479213 | 47124.41 | 1.858509 | 68.59997
188.0235 | 59.959875 | -0.3842525 | 79.88693 | 0.6472791 | 40814.42 | 2.50409 | 69.02658
188.0235 | 58.95975 | -0.3837998 | 81.32739 | 0.6479259 | 42321.7 | 2.417834 | 70.38283
188.0235 | 57.95963 | -0.3821765 | 76.12665 | 0.6480271 | 42412.86 | 2.679532 | 74.52409
188.0235 | 56.9595 | -0.3645441 | 101.2534 | 0.6483173 | 49127.01 | 1.665153 | 67.61205
188.0235 | 55.95938 | -0.3522569 | 106.8557 | 0.6480329 | 46990.95 | 1.537529 | 61.83463
188.0235 | 54.95925 | -0.3591946 | 95.89974 | 0.6472452 | 48825.76 | 1.813217 | 70.35272
188.0235 | 53.95913 | -0.3634699 | 92.6307 | 0.649147 | 47451.94 | 1.931107 | 70.46454
188.0235 | 52.959 | -0.3634028 | 93.54228 | 0.6474774 | 47806.91 | 1.893337 | 70.37915
188.0235 | 51.95888 | -0.3570723 | 94.35432 | 0.6484525 | 46854.85 | 1.877468 | 68.52168
188.0235 | 50.95875 | -0.3583777 | 89.70116 | 0.647637 | 52511.54 | 1.99118 | 79.94926
188.0235 | 49.95863 | -0.3511749 | 91.29296 | 0.6480019 | 49535.59 | 1.957207 | 74.38028
188.0235 | 48.9585 | -0.3478676 | 90.24771 | 0.6472351 | 49643.66 | 1.989314 | 75.25489
188.0235 | 47.95838 | -0.3391384 | 89.33145 | 0.6481617 | 48201.95 | 2.035082 | 73.75309
188.0235 | 46.95825 | -0.3418914 | 94.8564 | 0.6494896 | 49729.03 | 1.846687 | 72.31475
188.0235 | 45.958125 | -0.3444261 | 78.47963 | 0.6482422 | 42249.32 | 2.558906 | 72.3963
188.0235 | 44.958 | -0.3416295 | 72.49255 | 0.6485268 | 43698.22 | 2.872263 | 79.84384
188.0235 | 43.957875 | -0.3215463 | 101.6458 | 0.6473988 | 48421.93 | 1.655958 | 66.43396
188.0235 | 42.95775 | -0.3274431 | 92.0901 | 0.6476751 | 49875.28 | 1.927383 | 74.33318
188.0235 | 41.957625 | -0.3282177 | 88.62719 | 0.6485299 | 50589 | 2.044611 | 77.84908
188.0235 | 40.9575 | -0.3240237 | 88.44039 | 0.6470519 | 50372.85 | 2.047357 | 77.64271
188.0235 | 39.957375 | -0.3194128 | 89.32938 | 0.6476484 | 45375.38 | 2.055822 | 69.5456
188.0235 | 38.95725 | -0.3156604 | 86.71302 | 0.6471658 | 48566.63 | 2.125153 | 76.16002
188.0235 | 37.957125 | -0.3133549 | 88.08752 | 0.6462285 | 47579.31 | 2.077751 | 73.66367
188.0235 | 36.957 | -0.3133347 | 91.60347 | 0.6470952 | 44739.31 | 1.979059 | 67.16288
188.0235 | 35.956875 | -0.3118787 | 89.13991 | 0.6484485 | 49171.89 | 2.035875 | 75.34229
188.0235 | 34.95675 | -0.3099556 | 89.35451 | 0.6478822 | 52381.27 | 2.004879 | 80.01429
188.0235 | 33.95662 | -0.3002261 | 95.36554 | 0.6482841 | 49162.6 | 1.830634 | 71.17282
188.0235 | 32.9565 | -0.3003317 | 91.26081 | 0.646918 | 47439.04 | 1.969066 | 71.31102
188.0235 | 31.95638 | -0.2967962 | 91.02825 | 0.6479921 | 50594.54 | 1.959168 | 76.12791
188.0235 | 30.95625 | -0.2963349 | 88.93288 | 0.6461456 | 50941.26 | 2.022599 | 78.13144
188.0235 | 29.95613 | -0.2894457 | 98.77688 | 0.6473101 | 50238.87 | 1.722782 | 70.57084
188.0235 | 28.956 | -0.2771902 | 100.6202 | 0.6476303 | 49983.53 | 1.675302 | 69.13124
188.0235 | 27.95588 | -0.2865694 | 82.14131 | 0.6470282 | 45623.91 | 2.339139 | 74.99051
188.0235 | 26.95575 | -0.2678252 | 98.71009 | 0.6481351 | 45863.79 | 1.753016 | 64.59814
188.0235 | 25.95563 | -0.2831245 | 77.68861 | 0.6481373 | 43369.4 | 2.5837 | 74.84483
188.0235 | 24.9555 | -0.2554541 | 110.3515 | 0.6466383 | 48447.67 | 1.449582 | 61.976
188.0235 | 23.95538 | -0.2566215 | 103.3044 | 0.6477581 | 47105.09 | 1.621806 | 63.78702
188.0235 | 22.95525 | -0.2624296 | 96.29599 | 0.6472119 | 43845.3 | 1.835208 | 63.14852
188.0235 | 21.95513 | -0.2705725 | 89.12221 | 0.6481418 | 45521.87 | 2.063966 | 69.90409
188.0235 | 20.955 | -0.2742129 | 85.38715 | 0.6473493 | 46194.14 | 2.197944 | 73.48304
188.0235 | 19.95488 | -0.2725673 | 81.78803 | 0.6472902 | 45797.52 | 2.354209 | 75.53981
188.0235 | 18.95475 | -0.2682056 | 85.05144 | 0.6479657 | 44143 | 2.234028 | 70.57628
188.0235 | 17.95463 | -0.2678343 | 70.69528 | 0.6474754 | 44332.44 | 2.968699 | 82.62212
188.0235 | 16.9545 | -0.2622673 | 89.88954 | 0.6475218 | 44449.92 | 2.043175 | 67.81844
188.0235 | 15.954375 | -0.269162 | 117.8073 | 0.6475042 | 46291 | 1.314544 | 56.05146
188.0235 | 14.95425 | -0.2674864 | 93.24201 | 0.646148 | 43677.63 | 1.929529 | 64.64371
188.0235 | 13.954125 | -0.2446888 | 108.2595 | 0.6475982 | 46942.24 | 1.504635 | 61.08522
188.0235 | 12.954 | -0.255914 | 94.71589 | 0.6476443 | 49167.32 | 1.848318 | 71.58439
188.0235 | 11.953875 | -0.2565955 | 90.88103 | 0.6466867 | 49262.96 | 1.968281 | 74.24636
188.0235 | 10.95375 | -0.2519914 | 91.18355 | 0.6477762 | 50272.06 | 1.95526 | 75.54008
188.0235 | 9.953625 | -0.2497124 | 91.92591 | 0.6481579 | 50529.92 | 1.930304 | 75.41047
188.0235 | 8.9535 | -0.2452933 | 94.13368 | 0.6471504 | 47996.96 | 1.872232 | 70.27519
188.0235 | 7.953375 | -0.2449402 | 90.14217 | 0.6471267 | 50763.9 | 1.985133 | 76.9985
188.0235 | 6.95325 | -0.2410684 | 90.14399 | 0.648415 | 48319.97 | 2.006474 | 73.37284
188.0235 | 5.953125 | -0.2216945 | 104.8618 | 0.6481128 | 47293.2 | 1.583387 | 63.22946
188.0235 | 4.953 | -0.2361137 | 86.94855 | 0.6473387 | 50754.33 | 2.100607 | 79.34434
188.0235 | 3.952875 | -0.2295283 | 92.7718 | 0.6469762 | 49477.62 | 1.90534 | 73.2886
188.0235 | 2.95275 | -0.2281386 | 93.4259 | 0.6463313 | 50922.11 | 1.873467 | 74.94294
188.0235 | 1.952625 | -0.2112018 | 107.4493 | 0.6472209 | 47208.6 | 1.520594 | 61.81563
188.0235 | 0.9525 | -0.2249227 | 95.94145 | 0.6468109 | 50678.48 | 1.799779 | 72.94514
188.0235 | 0 | -0.2269118 | 89.84835 | 0.648068 | 48818.51 | 2.011957 | 74.31353
189.023625 | 98.96475 | -0.5437083 | 99.79515 | 0.6481071 | 55003.68 | 1.675073 | 76.54869
189.023625 | 97.964625 | -0.5363122 | 104.0645 | 0.6473539 | 52547.76 | 1.575716 | 70.59226
189.023625 | 96.9645 | -0.5480688 | 88.26408 | 0.6464218 | 49813.58 | 2.055301 | 76.91712
189.023625 | 95.964375 | -0.5289205 | 99.19074 | 0.6476355 | 51085.2 | 1.708041 | 71.49327
189.023625 | 94.96425 | -0.5322526 | 82.82582 | 0.647403 | 48969.22 | 2.279469 | 79.77278
189.023625 | 93.964125 | -0.503559 | 114.2193 | 0.6461793 | 46857.43 | 1.376664 | 58.23759
189.023625 | 92.964 | -0.5151981 | 94.67789 | 0.6474902 | 51018.14 | 1.837998 | 74.258
189.023625 | 91.963875 | -0.5091747 | 91.9728 | 0.6475581 | 50583.12 | 1.926355 | 75.45022
189.023625 | 90.96375 | -0.5125537 | 79.80809 | 0.6469534 | 47586.35 | 2.425113 | 80.00233
189.023625 | 89.963625 | -0.509968 | 85.25941 | 0.6476325 | 51687.52 | 2.159818 | 82.11806
189.023625 | 88.9635 | -0.5022863 | 83.11625 | 0.6468727 | 47829.4 | 2.27495 | 77.72876
189.023625 | 87.963375 | -0.4930902 | 93.69251 | 0.6471032 | 51508.47 | 1.864309 | 75.62116
189.023625 | 86.96325 | -0.4837032 | 87.33465 | 0.6464147 | 46469.16 | 2.11574 | 72.51443
189.023625 | 85.963125 | -0.4851843 | 92.02478 | 0.6480234 | 48850.66 | 1.937478 | 72.88208
189.023625 | 84.963 | -0.4790279 | 92.68178 | 0.6483013 | 50585.27 | 1.905851 | 74.97594
189.023625 | 83.96288 | -0.4774412 | 70.46201 | 0.6471121 | 43664.87 | 2.992472 | 81.65591
189.023625 | 82.96275 | -0.4686897 | 85.88712 | 0.6482258 | 51945.74 | 2.135961 | 82.02701
189.023625 | 81.96263 | -0.4564886 | 98.39372 | 0.647503 | 47492.78 | 1.74969 | 67.00714
189.023625 | 80.9625 | -0.4567934 | 94.48657 | 0.6459427 | 48290.21 | 1.855247 | 70.46062
189.023625 | 79.96238 | -0.4510146 | 99.54937 | 0.6461069 | 48878.92 | 1.70529 | 68.23089
189.023625 | 78.96225 | -0.4592028 | 84.1782 | 0.6472251 | 51165 | 2.20502 | 82.16327
189.023625 | 77.96213 | -0.4586166 | 70.09768 | 0.6484184 | 42843.84 | 3.037952 | 80.56765
189.023625 | 76.962 | -0.4498663 | 79.24452 | 0.64849 | 48505.19 | 2.449491 | 82.00483
189.023625 | 75.961875 | -0.4428622 | 90.89626 | 0.6478497 | 46648.1 | 1.990833 | 70.40023
189.023625 | 74.96175 | -0.446573 | 87.4636 | 0.6470918 | 51769.45 | 2.073596 | 80.50803
189.023625 | 73.961625 | -0.4324989 | 92.88465 | 0.6489203 | 46310.44 | 1.930277 | 68.65487
189.023625 | 72.9615 | -0.4339736 | 90.95713 | 0.6479092 | 47712.35 | 1.980973 | 71.92283
189.023625 | 71.961375 | -0.4329457 | 92.51596 | 0.6457272 | 52819.24 | 1.889416 | 78.33904
189.023625 | 70.96125 | -0.4272664 | 83.16341 | 0.6475535 | 46351.39 | 2.289598 | 75.37018
189.023625 | 69.961125 | -0.4343188 | 70.37 | 0.6473209 | 40168.36 | 3.063751 | 75.58385
189.023625 | 68.961 | -0.4259233 | 81.85223 | 0.6463611 | 46124.08 | 2.343952 | 75.99822
189.023625 | 67.960875 | -0.4219433 | 88.76873 | 0.6479409 | 49489.71 | 2.045021 | 76.0793
189.023625 | 66.96075 | -0.4114294 | 90.38928 | 0.6481479 | 44971.21 | 2.023194 | 68.27237
189.023625 | 65.960625 | -0.4111369 | 84.06387 | 0.6472033 | 43320.44 | 2.280954 | 69.98907
189.023625 | 64.9605 | -0.4126716 | 80.99371 | 0.6484232 | 46454.34 | 2.388315 | 77.22499
189.023625 | 63.960375 | -0.4070703 | 88.4536 | 0.6484409 | 48168.83 | 2.068076 | 74.31914
189.023625 | 62.96025 | -0.4073048 | 82.82541 | 0.6472402 | 50420.14 | 2.266725 | 82.08558
189.023625 | 61.960125 | -0.3932757 | 88.73896 | 0.6464023 | 44407.16 | 2.081234 | 68.48137
189.023625 | 60.96 | -0.3987247 | 79.74158 | 0.6486204 | 44992.59 | 2.463726 | 75.86268
189.023625 | 59.959875 | -0.3936301 | 80.08153 | 0.6478676 | 43632.87 | 2.460103 | 73.39641
189.023625 | 58.95975 | -0.3921573 | 69.27921 | 0.6478275 | 43046.14 | 3.085895 | 81.70409
189.023625 | 57.95963 | -0.3719656 | 87.7507 | 0.648187 | 47084.51 | 2.101744 | 73.17435
189.023625 | 56.9595 | -0.3785801 | 75.4554 | 0.6481276 | 42915.73 | 2.709638 | 75.91893
189.023625 | 55.95938 | -0.3752696 | 86.74967 | 0.6481533 | 48285.89 | 2.129804 | 75.71466
189.023625 | 54.95925 | -0.3704387 | 87.51193 | 0.6488257 | 51269.23 | 2.081679 | 79.72277
189.023625 | 53.95913 | -0.352298 | 103.4891 | 0.6478719 | 47426.95 | 1.615752 | 64.11634
189.023625 | 52.959 | -0.3625989 | 90.17721 | 0.6478138 | 52603.4 | 1.974932 | 79.73564
189.023625 | 51.95888 | -0.3529357 | 94.10211 | 0.6479775 | 54320.66 | 1.839498 | 79.43385
189.023625 | 50.95875 | -0.3529943 | 89.92417 | 0.6475078 | 48591.11 | 2.008892 | 73.9167
189.023625 | 49.95863 | -0.3351041 | 102.3778 | 0.6487944 | 51894.44 | 1.624141 | 70.70636
189.023625 | 48.9585 | -0.3500336 | 88.9341 | 0.6483154 | 50431.43 | 2.033917 | 77.38404
189.023625 | 47.95838 | -0.3411742 | 95.25597 | 0.6477903 | 55062.52 | 1.800633 | 79.69348
189.023625 | 46.95825 | -0.3386785 | 82.92964 | 0.6458525 | 44090.29 | 2.315631 | 71.97558
189.023625 | 45.958125 | -0.3336924 | 94.49562 | 0.6466811 | 47416.24 | 1.863198 | 69.21644
189.023625 | 44.958 | -0.339229 | 82.23778 | 0.6463689 | 48450.06 | 2.304922 | 79.40383
189.023625 | 43.957875 | -0.3124084 | 104.7299 | 0.6459332 | 45720.54 | 1.588974 | 61.22674
189.023625 | 42.95775 | -0.3305114 | 87.60069 | 0.64808 | 50330.64 | 2.082135 | 78.21138
189.023625 | 41.957625 | -0.3230094 | 89.79582 | 0.6482745 | 49933.54 | 2.006767 | 76.01641
189.023625 | 40.9575 | -0.32387 | 83.46148 | 0.6472045 | 47225.73 | 2.267216 | 76.51448
189.023625 | 39.957375 | -0.3142175 | 90.4871 | 0.6463924 | 48301.5 | 1.987386 | 73.09071
189.023625 | 38.95725 | -0.3101869 | 92.97805 | 0.6466115 | 46380.83 | 1.918617 | 68.67473
189.023625 | 37.957125 | -0.3125295 | 87.78575 | 0.6476798 | 50066.42 | 2.075685 | 77.66641
189.023625 | 36.957 | -0.2984789 | 99.76872 | 0.6488228 | 49023.76 | 1.706817 | 68.32613
189.023625 | 35.956875 | -0.3040124 | 94.54461 | 0.6466725 | 50088.25 | 1.84478 | 73.00293
189.023625 | 34.95675 | -0.3019844 | 91.60624 | 0.6468614 | 48044.14 | 1.952873 | 71.96865
189.023625 | 33.95662 | -0.3049844 | 87.44819 | 0.6470121 | 52531.89 | 2.068873 | 81.69166
189.023625 | 32.9565 | -0.2881838 | 100.3535 | 0.6479823 | 49445.86 | 1.686246 | 68.55649
189.023625 | 31.95638 | -0.2982704 | 87.54736 | 0.6472984 | 48544.37 | 2.094344 | 75.52034
189.023625 | 30.95625 | -0.2947949 | 91.13929 | 0.6466559 | 52825.96 | 1.937268 | 79.34945
189.023625 | 29.95613 | -0.2942998 | 86.24079 | 0.6473939 | 46386.69 | 2.162494 | 73.16871
189.023625 | 28.956 | -0.2863043 | 72.31876 | 0.6475228 | 46164.06 | 2.841459 | 84.29372
189.023625 | 27.95588 | -0.272994 | 90.73509 | 0.6488232 | 49377.05 | 1.980091 | 74.5377
189.023625 | 26.95575 | -0.2738676 | 94.12816 | 0.6484416 | 48495.51 | 1.873502 | 71.00501
189.023625 | 25.95563 | -0.2738383 | 85.96627 | 0.6478153 | 44818.27 | 2.189554 | 70.97256
189.023625 | 24.9555 | -0.2619644 | 104.3543 | 0.6485825 | 48498.58 | 1.590838 | 65.0785
189.023625 | 23.95538 | -0.275368 | 88.2271 | 0.648073 | 51439.21 | 2.051616 | 79.43298
189.023625 | 22.95525 | -0.2649736 | 92.30371 | 0.6482369 | 48019.08 | 1.934704 | 71.48891
189.023625 | 21.95513 | -0.2686773 | 88.93587 | 0.6479747 | 46424.34 | 2.062562 | 71.3687
189.023625 | 20.955 | -0.2607709 | 97.29789 | 0.6475531 | 45610.92 | 1.793572 | 65.03573
189.023625 | 19.95488 | -0.2660694 | 91.1926 | 0.6476827 | 49643.38 | 1.958738 | 74.60463
189.023625 | 18.95475 | -0.2705672 | 73.39698 | 0.6460842 | 43478.35 | 2.808272 | 78.61432
189.023625 | 17.95463 | -0.2708461 | 78.84431 | 0.64811 | 42556.82 | 2.535654 | 72.61262
189.023625 | 16.9545 | -0.2687607 | 77.20613 | 0.646708 | 43420.75 | 2.601061 | 75.29837
189.023625 | 15.954375 | -0.2701477 | 97.4991 | 0.6476338 | 44202.94 | 1.797894 | 62.98314
189.023625 | 14.95425 | -0.2662258 | 81.71777 | 0.6463426 | 40354.92 | 2.418436 | 66.99813
189.023625 | 13.954125 | -0.2616289 | 85.27316 | 0.6480957 | 48088.63 | 2.188914 | 76.50178
189.023625 | 12.954 | -0.2455448 | 98.69476 | 0.6458207 | 47664.78 | 1.734919 | 67.05542
189.023625 | 11.953875 | -0.2461494 | 96.66346 | 0.6462315 | 48402.98 | 1.789904 | 69.28128
189.023625 | 10.95375 | -0.2491509 | 91.3663 | 0.6474248 | 44367.64 | 1.991533 | 66.77409
189.023625 | 9.953625 | -0.2552671 | 76.77166 | 0.6486151 | 44199.98 | 2.622929 | 76.97312
189.023625 | 8.9535 | -0.2455494 | 93.54991 | 0.6461831 | 49750.66 | 1.876118 | 73.16233
189.023625 | 7.953375 | -0.235055 | 103.5316 | 0.6472922 | 45897.32 | 1.621557 | 62.0728
189.023625 | 6.95325 | -0.2396097 | 90.25971 | 0.6484665 | 48591.09 | 2.000677 | 73.69629
189.023625 | 5.953125 | -0.2323662 | 93.85404 | 0.6479643 | 44601.77 | 1.908459 | 65.61554
189.023625 | 4.953 | -0.2376069 | 86.13284 | 0.6473055 | 46921.52 | 2.161698 | 74.06309
189.023625 | 3.952875 | -0.2342276 | 87.57319 | 0.6474445 | 46793.76 | 2.107969 | 72.85072
189.023625 | 2.95275 | -0.2323838 | 86.15866 | 0.6475197 | 49081.04 | 2.143806 | 77.36592
189.023625 | 1.952625 | -0.2272161 | 91.25479 | 0.6473767 | 47987.35 | 1.966947 | 72.12343
189.023625 | 0.9525 | -0.2294885 | 89.79106 | 0.6471555 | 48641.66 | 2.011907 | 74.0801
189.023625 | 0 | -0.2244843 | 89.91911 | 0.6483836 | 46581.22 | 2.027484 | 70.94922
190.0237 | 98.96475 | -0.53618 | 102.2417 | 0.6475337 | 52625.62 | 1.620682 | 71.76401
190.0237 | 97.964625 | -0.5413383 | 100.3964 | 0.6487054 | 54038.69 | 1.665178 | 74.83383
190.0237 | 96.9645 | -0.530541 | 105.658 | 0.6459448 | 53351.67 | 1.531081 | 70.73595
190.0237 | 95.964375 | -0.5358283 | 87.91684 | 0.6478954 | 50349.64 | 2.069677 | 78.0031
190.0237 | 94.96425 | -0.5334171 | 85.81487 | 0.6477795 | 48974.47 | 2.159032 | 77.46275
190.0237 | 93.964125 | -0.5173318 | 99.48486 | 0.6463342 | 50668.74 | 1.698236 | 70.72921
190.0237 | 92.964 | -0.5065902 | 98.09194 | 0.6473649 | 51001.67 | 1.737966 | 72.04995
190.0237 | 91.963875 | -0.5162232 | 82.23089 | 0.6470076 | 49317.91 | 2.300301 | 80.80608
190.0237 | 90.96375 | -0.5085253 | 89.31611 | 0.647956 | 53507.52 | 1.999685 | 81.75032
190.0237 | 89.963625 | -0.4955275 | 96.15104 | 0.6468368 | 46421.08 | 1.819773 | 66.81682
190.0237 | 88.9635 | -0.4987841 | 87.2515 | 0.6472273 | 55437.89 | 2.059173 | 86.35047
190.0237 | 87.963375 | -0.4937083 | 101.3688 | 0.6484904 | 50548.35 | 1.655411 | 69.47129
190.0237 | 86.96325 | -0.4847492 | 90.22105 | 0.6467183 | 44839.82 | 2.024954 | 68.17156
190.0237 | 85.963125 | -0.4751068 | 97.41817 | 0.6465933 | 48104.57 | 1.770939 | 68.41596
190.0237 | 84.963 | -0.4614864 | 109.3855 | 0.6487891 | 50653.97 | 1.466408 | 65.25864
190.0237 | 83.96288 | -0.4653848 | 88.59518 | 0.648666 | 46659.14 | 2.075714 | 71.95768
190.0237 | 82.96275 | -0.4751634 | 78.93167 | 0.6476683 | 42101.1 | 2.535349 | 71.80306
190.0237 | 81.96263 | -0.4630074 | 90.68766 | 0.6481947 | 47361.2 | 1.993869 | 71.58821
190.0237 | 80.9625 | -0.4639199 | 85.16151 | 0.6462614 | 50066.99 | 2.170222 | 79.64373
190.0237 | 79.96238 | -0.4569934 | 93.38773 | 0.6463445 | 51156.8 | 1.873338 | 75.3097
190.0237 | 78.96225 | -0.4566358 | 81.93025 | 0.6481291 | 49662.66 | 2.315105 | 81.62085
190.0237 | 77.96213 | -0.4515044 | 85.89012 | 0.6483875 | 48127.16 | 2.165326 | 76.10533
190.0237 | 76.962 | -0.4473533 | 79.4536 | 0.6474308 | 44694.6 | 2.475565 | 75.59217
190.0237 | 75.961875 | -0.4430263 | 76.62207 | 0.6489211 | 45577.05 | 2.61479 | 79.40117
190.0237 | 74.96175 | -0.437831 | 86.18876 | 0.646745 | 46547.39 | 2.160539 | 73.44392
190.0237 | 73.961625 | -0.433261 | 92.13415 | 0.6474838 | 52031.76 | 1.912125 | 77.46783
190.0237 | 72.9615 | -0.4239652 | 96.90582 | 0.6461547 | 49277.72 | 1.777414 | 70.35914
190.0237 | 71.961375 | -0.4260633 | 91.74071 | 0.6456905 | 50632.83 | 1.92719 | 75.66441
190.0237 | 70.96125 | -0.4085522 | 107.7386 | 0.6473708 | 48131.55 | 1.509982 | 62.85573
190.0237 | 69.961125 | -0.4202817 | 83.88794 | 0.6479733 | 43611.85 | 2.28855 | 70.57211
190.0237 | 68.961 | -0.4286323 | 60.26655 | 0.6462525 | 39407.89 | 3.897707 | 84.36496
190.0237 | 67.960875 | -0.4202576 | 85.09686 | 0.6467939 | 48774.14 | 2.185084 | 77.6844
190.0237 | 66.96075 | -0.4086532 | 96.09028 | 0.6475934 | 47233.32 | 1.81869 | 67.9983
190.0237 | 65.960625 | -0.4119036 | 85.72301 | 0.64626 | 45246.22 | 2.188887 | 71.77733
190.0237 | 64.9605 | -0.4092362 | 72.84319 | 0.6469119 | 42192.26 | 2.8662 | 76.90496
190.0237 | 63.960375 | -0.4058633 | 67.97669 | 0.6497958 | 43641.69 | 3.177644 | 84.10901
190.0237 | 62.96025 | -0.4030506 | 73.67075 | 0.6480143 | 44803.45 | 2.783257 | 80.67657
190.0237 | 61.960125 | -0.3994295 | 75.18314 | 0.6468808 | 44421.68 | 2.697075 | 78.66908
190.0237 | 60.96 | -0.3966187 | 70.2117 | 0.646171 | 42092.98 | 3.030628 | 79.09361
190.0237 | 59.959875 | -0.3923416 | 70.58186 | 0.6477575 | 42069.89 | 3.015907 | 78.73628
190.0237 | 58.95975 | -0.3869539 | 77.83617 | 0.648117 | 44621.28 | 2.55992 | 76.78433
190.0237 | 57.95963 | -0.3840004 | 81.91246 | 0.6454981 | 46596.15 | 2.332825 | 76.69234
190.0237 | 56.9595 | -0.3766981 | 78.73564 | 0.6495048 | 44374.39 | 2.524331 | 75.67041
190.0237 | 55.95938 | -0.3719422 | 89.02913 | 0.6474244 | 49120.65 | 2.036422 | 75.33278
190.0237 | 54.95925 | -0.3728366 | 83.38804 | 0.6484901 | 51661.59 | 2.238677 | 83.6179
190.0237 | 53.95913 | -0.3594252 | 97.49369 | 0.6476763 | 55579.47 | 1.73373 | 78.88306
190.0237 | 52.959 | -0.364989 | 87.60058 | 0.6474636 | 51819.57 | 2.069624 | 80.48391
190.0237 | 51.95888 | -0.3477171 | 100.2944 | 0.6472565 | 49252.21 | 1.686672 | 68.32039
190.0237 | 50.95875 | -0.3423005 | 106.2295 | 0.6483965 | 50195.32 | 1.537727 | 66.30422
190.0237 | 49.95863 | -0.3548705 | 86.83603 | 0.6485565 | 48958.24 | 2.122788 | 76.68506
190.0237 | 48.9585 | -0.3394856 | 96.60094 | 0.6481945 | 47248.51 | 1.805328 | 67.72154
190.0237 | 47.95838 | -0.3434815 | 91.82933 | 0.6491552 | 51245.65 | 1.932511 | 76.54085
190.0237 | 46.95825 | -0.3423845 | 68.48974 | 0.6476779 | 39765.21 | 3.205607 | 76.58536
190.0237 | 45.958125 | -0.3333341 | 93.74344 | 0.6488576 | 46543.15 | 1.900477 | 68.45623
190.0237 | 44.958 | -0.3422262 | 86.68397 | 0.647912 | 49796.28 | 2.119734 | 78.07734
190.0237 | 43.957875 | -0.3296691 | 92.70731 | 0.6476197 | 50801.36 | 1.901388 | 75.26718
190.0237 | 42.95775 | -0.3243807 | 76.53964 | 0.6469924 | 45220.89 | 2.614084 | 78.84852
190.0237 | 41.957625 | -0.3219189 | 91.56144 | 0.6475007 | 48546.62 | 1.953133 | 72.74062
190.0237 | 40.9575 | -0.2656257 | 138.8875 | 0.6477845 | 43259.79 | 1.011894 | 45.50633
190.0237 | 39.957375 | -0.3210616 | 82.56623 | 0.6476605 | 46495.89 | 2.314437 | 76.05438
190.0237 | 38.95725 | -0.3091628 | 96.49457 | 0.6474237 | 48226.86 | 1.799801 | 69.1477
190.0237 | 37.957125 | -0.3054117 | 87.31466 | 0.6463006 | 47260.12 | 2.109445 | 73.72541
190.0237 | 36.957 | -0.3036346 | 88.88541 | 0.6474845 | 45448.23 | 2.070762 | 69.94378
190.0237 | 35.956875 | -0.3059538 | 89.53899 | 0.6478777 | 46510.62 | 2.039715 | 71.09189
190.0237 | 34.95675 | -0.295847 | 95.01464 | 0.6473413 | 46588.04 | 1.854957 | 67.7317
190.0237 | 33.95662 | -0.294116 | 95.14774 | 0.6474751 | 54492.55 | 1.805562 | 78.94281
190.0237 | 32.9565 | -0.2840365 | 67.57445 | 0.6452377 | 36982.22 | 3.326096 | 72.41811
190.0237 | 31.95638 | -0.2891616 | 92.93965 | 0.6472565 | 53736.79 | 1.876165 | 79.40125
190.0237 | 30.95625 | -0.2864333 | 96.63082 | 0.6484138 | 50560.49 | 1.785346 | 72.35497
190.0237 | 29.95613 | -0.291148 | 90.62458 | 0.6484024 | 50632.81 | 1.97403 | 76.47331
190.0237 | 28.956 | -0.269534 | 99.713 | 0.6486724 | 50342.36 | 1.700826 | 70.16471
190.0237 | 27.95588 | -0.2777921 | 90.195 | 0.6472006 | 49690.79 | 1.990688 | 75.36153
190.0237 | 26.95575 | -0.2783062 | 93.9982 | 0.6486807 | 50000.84 | 1.868918 | 73.25359
190.0237 | 25.95563 | -0.2803251 | 78.55591 | 0.6472994 | 45635.75 | 2.507851 | 77.85043
190.0237 | 24.9555 | -0.2730891 | 81.53596 | 0.6472986 | 44204.85 | 2.382869 | 73.2014
190.0237 | 23.95538 | -0.2651971 | 94.66522 | 0.6469246 | 49087.29 | 1.847979 | 71.49535
190.0237 | 22.95525 | -0.2735764 | 83.90453 | 0.647478 | 48509.09 | 2.238475 | 78.19477
190.0237 | 21.95513 | -0.2717653 | 82.45643 | 0.6461436 | 46525.4 | 2.31244 | 76.1667
190.0237 | 20.955 | -0.2630511 | 94.48681 | 0.6486369 | 47333.18 | 1.87064 | 69.12276
190.0237 | 19.95488 | -0.1945364 | 156.9387 | 0.6465386 | 50171.56 | 0.8087857 | 47.30757
190.0237 | 18.95475 | -0.2650759 | 77.74348 | 0.6484901 | 43989.95 | 2.57445 | 75.82561
190.0237 | 17.95463 | -0.2575727 | 86.93756 | 0.6478151 | 50363.71 | 2.10562 | 78.75734
190.0237 | 16.9545 | -0.2657912 | 69.74918 | 0.6485557 | 40030.31 | 3.116392 | 75.91882
190.0237 | 15.954375 | -0.2486785 | 89.55893 | 0.6473261 | 43706.78 | 2.061104 | 66.93329
190.0237 | 14.95425 | -0.2577369 | 90.92232 | 0.6483459 | 44607.1 | 2.008293 | 67.40691
190.0237 | 13.954125 | -0.2461637 | 103.2744 | 0.6464203 | 51554.74 | 1.596623 | 69.71131
190.0237 | 12.954 | -0.2534898 | 95.27652 | 0.6473702 | 56479.79 | 1.792182 | 81.72695
190.0237 | 11.953875 | -0.2458074 | 98.23086 | 0.64725 | 53545.21 | 1.721201 | 75.51843
190.0237 | 10.95375 | -0.2439311 | 98.00552 | 0.647098 | 50631.47 | 1.74151 | 71.58472
190.0237 | 9.953625 | -0.2319564 | 105.0513 | 0.6478255 | 46833.46 | 1.580432 | 62.53069
190.0237 | 8.9535 | -0.2488453 | 84.36592 | 0.6465211 | 43789.57 | 2.260209 | 70.49365
190.0237 | 7.953375 | -0.2409524 | 93.30723 | 0.6486011 | 47248.78 | 1.908606 | 69.7366
190.0237 | 6.95325 | -0.2389406 | 91.59886 | 0.6481879 | 47457.6 | 1.962031 | 71.12999
190.0237 | 5.953125 | -0.2447168 | 85.45327 | 0.6461597 | 46067.08 | 2.191638 | 73.2262
190.0237 | 4.953 | -0.2393074 | 84.22119 | 0.6480583 | 43496.62 | 2.275973 | 70.16148
190.0237 | 3.952875 | -0.2166081 | 105.8025 | 0.6490855 | 50371.26 | 1.548752 | 66.7671
190.0237 | 2.95275 | -0.2250517 | 90.6511 | 0.6485885 | 48383.59 | 1.989069 | 73.12399
190.0237 | 1.952625 | -0.2256804 | 88.01815 | 0.6471487 | 46780.29 | 2.09028 | 72.51851
190.0237 | 0.9525 | -0.2205146 | 89.98288 | 0.647995 | 43742.89 | 2.047956 | 66.72772
190.0237 | 0 | -0.2280441 | 76.82439 | 0.6472532 | 46431.37 | 2.585897 | 80.63341
191.0239 | 98.96475 | -0.5302479 | 107.7399 | 0.6476597 | 52898.81 | 1.49045 | 68.99918
191.0239 | 97.964625 | -0.5318885 | 107.6225 | 0.64701 | 51100.47 | 1.498503 | 66.73038
191.0239 | 96.9645 | -0.5414972 | 86.96959 | 0.6481853 | 48176.91 | 2.122403 | 75.38856
191.0239 | 95.964375 | -0.5375692 | 84.97042 | 0.6468531 | 47989.14 | 2.196896 | 76.55999
191.0239 | 94.96425 | -0.5269757 | 88.39424 | 0.6476112 | 47785.14 | 2.070091 | 73.77426
191.0239 | 93.964125 | -0.5316612 | 83.91171 | 0.6497768 | 54669.65 | 2.201323 | 87.99947
191.0239 | 92.964 | -0.5177134 | 87.66171 | 0.6481372 | 46943.39 | 2.10606 | 73.02279
191.0239 | 91.963875 | -0.5122743 | 82.53912 | 0.6472501 | 47865.12 | 2.300913 | 78.24248
191.0239 | 90.96375 | -0.5048466 | 85.50589 | 0.6481259 | 44303.89 | 2.21445 | 70.5095
191.0239 | 89.963625 | -0.4879401 | 99.92306 | 0.6480539 | 50707.83 | 1.691432 | 70.53579
191.0239 | 88.9635 | -0.4976176 | 78.93197 | 0.6472045 | 47926.79 | 2.464363 | 81.30243
191.0239 | 87.963375 | -0.4871833 | 94.09433 | 0.6473144 | 48264.26 | 1.872263 | 70.68417
191.0239 | 86.96325 | -0.4640958 | 110.0241 | 0.6477146 | 51140.16 | 1.448105 | 65.54368
191.0239 | 85.963125 | -0.4728609 | 96.83796 | 0.6474171 | 48297.97 | 1.789252 | 69.04008
191.0239 | 84.963 | -0.4711173 | 95.31882 | 0.6476383 | 47596.14 | 1.839815 | 68.9757
191.0239 | 83.96288 | -0.4626113 | 85.04955 | 0.646889 | 46995.51 | 2.202463 | 74.96033
191.0239 | 82.96275 | -0.4746215 | 79.74574 | 0.6480474 | 45793.82 | 2.45187 | 77.15042
191.0239 | 81.96263 | -0.4627846 | 84.67084 | 0.6472618 | 46432.17 | 2.224474 | 74.37021
191.0239 | 80.9625 | -0.4601505 | 88.23831 | 0.6470651 | 46228.11 | 2.086384 | 71.53731
191.0239 | 79.96238 | -0.4383729 | 108.2243 | 0.6470977 | 52273.12 | 1.480757 | 67.92476
191.0239 | 78.96225 | -0.4518978 | 85.29625 | 0.6465553 | 49563.52 | 2.169948 | 78.7577
191.0239 | 77.96213 | -0.4484619 | 84.9926 | 0.6474227 | 49026.87 | 2.189708 | 78.16509
191.0239 | 76.962 | -0.4395552 | 84.44348 | 0.6473582 | 47177.2 | 2.227421 | 75.6978
191.0239 | 75.961875 | -0.4173674 | 98.38935 | 0.6467279 | 42033.93 | 1.785435 | 59.54049
191.0239 | 74.96175 | -0.4375978 | 80.43425 | 0.6473274 | 46475.6 | 2.408969 | 77.69169
191.0239 | 73.961625 | -0.4253331 | 94.09247 | 0.6485564 | 49461.94 | 1.868868 | 72.41563
191.0239 | 72.9615 | -0.4339664 | 84.06098 | 0.6469063 | 46410.3 | 2.248409 | 74.78212
191.0239 | 71.961375 | -0.4164372 | 102.7475 | 0.6465894 | 50672 | 1.614214 | 68.83055
191.0239 | 70.96125 | -0.4249599 | 89.95544 | 0.647812 | 47069.95 | 2.020257 | 71.64185
191.0239 | 69.961125 | -0.4126162 | 88.32236 | 0.6471098 | 42440.66 | 2.11858 | 65.84039
191.0239 | 68.961 | -0.4166313 | 67.20665 | 0.6473331 | 40873.87 | 3.273289 | 79.79678
191.0239 | 67.960875 | -0.4154816 | 70.39583 | 0.6483086 | 42393.26 | 3.025564 | 79.48787
191.0239 | 66.96075 | -0.4117694 | 83.91565 | 0.6478358 | 49036.67 | 2.235029 | 79.02072
191.0239 | 65.960625 | -0.4116267 | 83.81535 | 0.6489 | 51975.34 | 2.220449 | 83.76717
191.0239 | 64.9605 | -0.4103748 | 64.59083 | 0.646761 | 38621.18 | 3.531487 | 78.24234
191.0239 | 63.960375 | -0.3978186 | 89.83229 | 0.6476113 | 46508.45 | 2.028285 | 70.8909
191.0239 | 62.96025 | -0.3984009 | 89.15861 | 0.6482304 | 48228.84 | 2.041315 | 73.91388
191.0239 | 61.960125 | -0.3927097 | 90.63819 | 0.6461952 | 49091.45 | 1.97596 | 74.15414
191.0239 | 60.96 | -0.3902643 | 91.76035 | 0.648896 | 48353.47 | 1.952741 | 72.34001
191.0239 | 59.959875 | -0.3920999 | 84.42734 | 0.6474264 | 48482.77 | 2.217024 | 77.74915
191.0239 | 58.95975 | -0.3891478 | 68.82313 | 0.6478919 | 39980.6 | 3.178314 | 76.66444
191.0239 | 57.95963 | -0.3870868 | 96.53986 | 0.6488439 | 42225.85 | 1.84625 | 60.79218
191.0239 | 56.9595 | -0.3764447 | 79.67211 | 0.6476035 | 44846.23 | 2.464069 | 75.66729
191.0239 | 55.95938 | -0.3718718 | 86.92989 | 0.6469289 | 50609.52 | 2.100775 | 79.13114
191.0239 | 54.95925 | -0.3593575 | 99.81577 | 0.6477913 | 48792.45 | 1.703673 | 67.97357
191.0239 | 53.95913 | -0.3599346 | 87.48211 | 0.6468302 | 46927.54 | 2.107916 | 73.10973
191.0239 | 52.959 | -0.3408048 | 109.7115 | 0.648949 | 51024.96 | 1.458345 | 65.56569
191.0239 | 51.95888 | -0.3439278 | 105.4751 | 0.6476196 | 50588.15 | 1.551436 | 67.21576
191.0239 | 50.95875 | -0.3512576 | 94.13992 | 0.648922 | 50091.11 | 1.864756 | 73.29305
191.0239 | 49.95863 | -0.3407429 | 98.40698 | 0.6465629 | 51059.55 | 1.72642 | 71.92844
191.0239 | 48.9585 | -0.3468318 | 87.84967 | 0.6461258 | 50096.25 | 2.067296 | 77.64738
191.0239 | 47.95838 | -0.3366506 | 85.67629 | 0.6469352 | 47255.64 | 2.175326 | 74.90295
191.0239 | 46.95825 | -0.3373971 | 74.42186 | 0.6468835 | 41256.92 | 2.787728 | 73.97073
191.0239 | 45.958125 | -0.3329211 | 95.22723 | 0.6468994 | 48868.74 | 1.832071 | 70.82899
191.0239 | 44.958 | -0.3343178 | 87.82501 | 0.6475884 | 50551.26 | 2.070483 | 78.37529
191.0239 | 43.957875 | -0.332927 | 84.82534 | 0.6475399 | 45359.99 | 2.229421 | 72.60295
191.0239 | 42.95775 | -0.3189828 | 97.84006 | 0.6476378 | 49053.25 | 1.756587 | 69.49321
191.0239 | 41.957625 | -0.3187737 | 87.5311 | 0.6477539 | 46431.99 | 2.113809 | 72.33694
191.0239 | 40.9575 | -0.321003 | 85.46501 | 0.6480562 | 47073.46 | 2.189799 | 74.78961
191.0239 | 39.957375 | -0.3104996 | 90.41279 | 0.6477401 | 48397.54 | 1.994131 | 73.29743
191.0239 | 38.95725 | -0.3090879 | 88.10573 | 0.6482585 | 49096.43 | 2.073147 | 75.96563
191.0239 | 37.957125 | -0.3113094 | 85.08758 | 0.6480283 | 53423.42 | 2.156137 | 84.99452
191.0239 | 36.957 | -0.3051837 | 89.55733 | 0.6476432 | 50128.63 | 2.011495 | 76.4716
191.0239 | 35.956875 | -0.3047635 | 86.78653 | 0.6469746 | 52565.62 | 2.092967 | 82.26288
191.0239 | 34.95675 | -0.2862502 | 97.31142 | 0.6461848 | 47656.87 | 1.77545 | 67.85251
191.0239 | 33.95662 | -0.2843499 | 98.15168 | 0.6486335 | 47295.49 | 1.761345 | 66.88492
191.0239 | 32.9565 | -0.2933017 | 78.79928 | 0.6482804 | 47146.64 | 2.483798 | 80.14443
191.0239 | 31.95638 | -0.2891375 | 90.34101 | 0.647919 | 50307.41 | 1.984118 | 76.1845
191.0239 | 30.95625 | -0.2820111 | 92.47018 | 0.6480612 | 50115.96 | 1.914784 | 74.43174
191.0239 | 29.95613 | -0.2854079 | 87.88002 | 0.6477558 | 50956.42 | 2.066299 | 78.95416
191.0239 | 28.956 | -0.2683952 | 97.41245 | 0.6474861 | 47400.98 | 1.778285 | 67.44966
191.0239 | 27.95588 | -0.27411 | 86.30635 | 0.6478898 | 49321.62 | 2.137684 | 77.6302
191.0239 | 26.95575 | -0.2767999 | 90.06584 | 0.6483054 | 49401.89 | 2.001124 | 75.03345
191.0239 | 25.95563 | -0.2755172 | 84.20467 | 0.6463575 | 49056.12 | 2.217001 | 78.80759
191.0239 | 24.9555 | -0.2717327 | 74.74701 | 0.6465526 | 43947.69 | 2.726249 | 78.23933
191.0239 | 23.95538 | -0.269962 | 86.84632 | 0.6471693 | 50459.72 | 2.105901 | 78.96687
191.0239 | 22.95525 | -0.2620875 | 92.22867 | 0.6473554 | 49086.84 | 1.926857 | 73.08437
191.0239 | 21.95513 | -0.2655684 | 89.22202 | 0.6475843 | 50860.35 | 2.018166 | 77.81308
191.0239 | 20.955 | -0.2646166 | 86.69622 | 0.6481007 | 49491.29 | 2.122282 | 77.60149
191.0239 | 19.95488 | -0.2560293 | 92.19616 | 0.6471435 | 45236.5 | 1.955117 | 67.51621
191.0239 | 18.95475 | -0.2589851 | 83.36144 | 0.6472547 | 47162.19 | 2.272239 | 76.49162
191.0239 | 17.95463 | -0.2445109 | 96.80002 | 0.6474489 | 46842.27 | 1.799651 | 67.03046
191.0239 | 16.9545 | -0.231688 | 110.3168 | 0.6475964 | 47556.36 | 1.456774 | 60.88098
191.0239 | 15.954375 | -0.2548482 | 80.04768 | 0.6478258 | 41432.62 | 2.490113 | 69.90177
191.0239 | 14.95425 | -0.2555752 | 81.05407 | 0.6463154 | 46059.35 | 2.380328 | 76.51632
191.0239 | 13.954125 | -0.2430001 | 96.83424 | 0.6480478 | 47167.28 | 1.798479 | 67.46904
191.0239 | 12.954 | -0.2448607 | 92.95251 | 0.6473791 | 53788.68 | 1.875895 | 79.46951
191.0239 | 11.953875 | -0.2471671 | 90.01371 | 0.6461774 | 49466.83 | 1.994796 | 75.14405
191.0239 | 10.95375 | -0.1971738 | 137.3156 | 0.6467776 | 52647.87 | 1.004937 | 55.75442
191.0239 | 9.953625 | -0.2379529 | 93.62504 | 0.6479398 | 52184.97 | 1.865388 | 76.65805
191.0239 | 8.9535 | -0.2412912 | 83.69018 | 0.6483838 | 47014.49 | 2.264443 | 76.02298
191.0239 | 7.953375 | -0.2362153 | 80.04545 | 0.6478777 | 43738.94 | 2.460584 | 73.59452
191.0239 | 6.95325 | -0.2364929 | 82.28953 | 0.6473156 | 41867.55 | 2.376558 | 68.9759
191.0239 | 5.953125 | -0.2227773 | 99.33524 | 0.6474551 | 48815.79 | 1.715618 | 68.28067
191.0239 | 4.953 | -0.2329832 | 86.19263 | 0.6489826 | 46857.7 | 2.166558 | 73.94166
191.0239 | 3.952875 | -0.2290963 | 87.15937 | 0.6480449 | 51349.33 | 2.091264 | 80.1065
191.0239 | 2.95275 | -0.2210723 | 93.45206 | 0.6477585 | 46172.44 | 1.908757 | 68.0943
191.0239 | 1.952625 | -0.2115393 | 98.8874 | 0.6485 | 46315 | 1.746244 | 65.11989
191.0239 | 0.9525 | -0.2220626 | 82.61498 | 0.6470772 | 48419.36 | 2.291923 | 79.06203
191.0239 | 0 | -0.222563 | 74.82488 | 0.6461753 | 45002.67 | 2.705511 | 79.95791
192.024 | 98.96475 | -0.5384159 | 95.63076 | 0.6483778 | 51996.24 | 1.806828 | 75.03817
192.024 | 97.964625 | -0.5356107 | 88.21402 | 0.6486289 | 44272.66 | 2.110699 | 68.6477
192.024 | 96.9645 | -0.538793 | 76.03954 | 0.6471182 | 46485.63 | 2.625691 | 81.41123
192.024 | 95.964375 | -0.5379404 | 79.98206 | 0.6481802 | 44989.86 | 2.450258 | 75.6626
192.024 | 94.96425 | -0.4994947 | 115.5131 | 0.6482298 | 51608.23 | 1.338599 | 63.44802
192.024 | 93.964125 | -0.5078219 | 103.396 | 0.6480013 | 52201.07 | 1.59524 | 70.5198
192.024 | 92.964 | -0.4978306 | 106.3895 | 0.6477033 | 52820.09 | 1.521142 | 69.64006
192.024 | 91.963875 | -0.4982865 | 95.81434 | 0.6467371 | 50371.47 | 1.805031 | 72.58997
192.024 | 90.96375 | -0.5023488 | 84.75157 | 0.6495411 | 51898.01 | 2.185836 | 82.88191
192.024 | 89.963625 | -0.4946762 | 90.13508 | 0.6471928 | 52103.09 | 1.977194 | 79.00921
192.024 | 88.9635 | -0.4891255 | 78.52331 | 0.6462574 | 46293.66 | 2.497156 | 78.94471
192.024 | 87.963375 | -0.4858265 | 86.71056 | 0.6466666 | 50786.74 | 2.106764 | 79.56848
192.024 | 86.96325 | -0.4795991 | 88.45445 | 0.6465669 | 46919.83 | 2.070803 | 72.42141
192.024 | 85.963125 | -0.4549221 | 112.759 | 0.6478708 | 51084.74 | 1.392688 | 64.11728
192.024 | 84.963 | -0.4738992 | 79.47339 | 0.6491237 | 48958.74 | 2.437112 | 82.56284
192.024 | 83.96288 | -0.4657202 | 78.99861 | 0.6479315 | 48527.63 | 2.458464 | 82.24595
192.024 | 82.96275 | -0.4643596 | 70.38738 | 0.6467778 | 42585.96 | 3.013791 | 79.81092
192.024 | 81.96263 | -0.4654069 | 70.75537 | 0.6462959 | 43003.56 | 2.979857 | 80.1959
192.024 | 80.9625 | -0.4567557 | 82.89976 | 0.647995 | 50693.53 | 2.264516 | 82.4706
192.024 | 79.96238 | -0.4515663 | 83.07151 | 0.646828 | 48599.99 | 2.269846 | 78.98351
192.024 | 78.96225 | -0.4400952 | 91.14887 | 0.647836 | 50751.22 | 1.953575 | 76.2737
192.024 | 77.96213 | -0.4406208 | 84.7464 | 0.6490288 | 51447.08 | 2.187296 | 82.16957
192.024 | 76.962 | -0.413491 | 94.28675 | 0.6482721 | 42998.07 | 1.908689 | 63.10156
192.024 | 75.961875 | -0.4249104 | 84.0693 | 0.6476588 | 45262.89 | 2.262295 | 72.99894
192.024 | 74.96175 | -0.4353297 | 79.16101 | 0.6473497 | 49174.45 | 2.44185 | 83.16535
192.024 | 73.961625 | -0.429158 | 72.59972 | 0.6470693 | 42153.46 | 2.882563 | 77.05414
192.024 | 72.9615 | -0.4298712 | 82.99937 | 0.6494366 | 46143.74 | 2.306679 | 75.19053
192.024 | 71.961375 | -0.4178644 | 89.51616 | 0.6474515 | 49910.18 | 2.013731 | 76.17147
192.024 | 70.96125 | -0.4129934 | 99.86324 | 0.6475227 | 50930.72 | 1.690315 | 70.87294
192.024 | 69.961125 | -0.4204712 | 83.74184 | 0.6472489 | 48381.44 | 2.245375 | 78.11756
192.024 | 68.961 | -0.4146055 | 79.08944 | 0.6459517 | 44582.48 | 2.487691 | 75.67937
192.024 | 67.960875 | -0.4023503 | 80.04486 | 0.6462527 | 41684.62 | 2.479384 | 70.28479
192.024 | 66.96075 | -0.4103279 | 69.48331 | 0.6478957 | 42115.95 | 3.08938 | 79.84738
192.024 | 65.960625 | -0.4089821 | 68.91756 | 0.6463434 | 43733.7 | 3.089633 | 83.27057
192.024 | 64.9605 | -0.3877994 | 97.69828 | 0.6465255 | 45680.67 | 1.778087 | 64.89675
192.024 | 63.960375 | -0.3745921 | 108.9606 | 0.6481801 | 46233.92 | 1.49411 | 59.85922
192.024 | 62.96025 | -0.3845945 | 95.52463 | 0.6476567 | 49169.55 | 1.823728 | 71.07676
192.024 | 61.960125 | -0.3798744 | 99.20311 | 0.6470586 | 52210.31 | 1.700401 | 73.03787
192.024 | 60.96 | -0.3829021 | 93.50101 | 0.6475832 | 53095.67 | 1.863093 | 78.06747
192.024 | 59.959875 | -0.3810606 | 90.8997 | 0.6480201 | 49798.02 | 1.968796 | 75.03853
192.024 | 58.95975 | -0.3865728 | 85.53251 | 0.647502 | 46997.79 | 2.185544 | 74.61721
192.024 | 57.95963 | -0.3537865 | 107.4652 | 0.6466248 | 44385.2 | 1.533586 | 58.20223
192.024 | 56.9595 | -0.374555 | 70.41993 | 0.6478038 | 42941.34 | 3.011425 | 80.42563
192.024 | 55.95938 | -0.3539936 | 95.87937 | 0.6489454 | 46992.78 | 1.831089 | 67.79933
192.024 | 54.95925 | -0.365742 | 87.75287 | 0.6471449 | 48382.25 | 2.087357 | 75.1248
192.024 | 53.95913 | -0.3633852 | 86.28601 | 0.6475611 | 46844.98 | 2.157379 | 73.83897
192.024 | 52.959 | -0.3540607 | 93.81584 | 0.6483955 | 50411.09 | 1.871191 | 73.96276
192.024 | 51.95888 | -0.3556359 | 85.86254 | 0.6479948 | 51023.8 | 2.142531 | 80.60752
192.024 | 50.95875 | -0.3392883 | 100.199 | 0.6478101 | 50556.09 | 1.684094 | 70.16162
192.024 | 49.95863 | -0.3450319 | 94.2122 | 0.6471199 | 52986.89 | 1.840206 | 77.40979
192.024 | 48.9585 | -0.3425467 | 84.35948 | 0.6470778 | 45463.92 | 2.245755 | 73.09362
192.024 | 47.95838 | -0.3445851 | 73.21975 | 0.6458063 | 43696.21 | 2.813955 | 79.14241
192.024 | 46.95825 | -0.339001 | 78.2311 | 0.6462044 | 42198.57 | 2.562367 | 72.4775
192.024 | 45.958125 | -0.3310235 | 96.7176 | 0.6482575 | 51099.69 | 1.779378 | 73.0592
192.024 | 44.958 | -0.3254315 | 95.94953 | 0.6473917 | 49121.8 | 1.810421 | 70.74138
192.024 | 43.957875 | -0.2539276 | 156.7645 | 0.6472024 | 48117.53 | 0.8148037 | 45.43783
192.024 | 42.95775 | -0.3218283 | 90.5527 | 0.6476592 | 52996.97 | 1.959352 | 80.04644
192.024 | 41.957625 | -0.3212043 | 85.99854 | 0.6477864 | 45212.31 | 2.184382 | 71.55066
192.024 | 40.9575 | -0.324726 | 83.55553 | 0.6490785 | 44823.77 | 2.294581 | 72.70599
192.024 | 39.957375 | -0.3149966 | 87.40987 | 0.6451632 | 45803.61 | 2.113761 | 71.44296
192.024 | 38.95725 | -0.3120989 | 88.30898 | 0.6456237 | 48982.6 | 2.056681 | 75.61832
192.024 | 37.957125 | -0.3040209 | 91.90641 | 0.6467884 | 44835.3 | 1.966847 | 67.11182
192.024 | 36.957 | -0.3009492 | 86.43021 | 0.6484819 | 46250.34 | 2.160604 | 72.83902
192.024 | 35.956875 | -0.300944 | 91.51713 | 0.6474866 | 50252.36 | 1.943233 | 75.277
192.024 | 34.95675 | -0.2955089 | 92.8562 | 0.6492542 | 48627.1 | 1.916012 | 72.02151
192.024 | 33.95662 | -0.2769986 | 105.0973 | 0.6481474 | 47826.3 | 1.575045 | 63.80502
192.024 | 32.9565 | -0.2929994 | 86.50128 | 0.6483918 | 48803.57 | 2.13616 | 76.69349
192.024 | 31.95638 | -0.2635006 | 112.1323 | 0.6475767 | 47021.39 | 1.421202 | 59.37647
192.024 | 30.95625 | -0.2820013 | 75.40591 | 0.6481266 | 45447.66 | 2.677605 | 80.22941
192.024 | 29.95613 | -0.2817805 | 78.81662 | 0.6469084 | 49476.68 | 2.45336 | 83.96141
192.024 | 28.956 | -0.2693392 | 98.53465 | 0.6478435 | 52858.44 | 1.717891 | 74.36735
192.024 | 27.95588 | -0.2781667 | 87.36666 | 0.6469661 | 46786.93 | 2.113979 | 72.97923
192.024 | 26.95575 | -0.2737497 | 91.92475 | 0.6489139 | 53382.64 | 1.916131 | 79.62787
192.024 | 25.95563 | -0.2686766 | 90.19716 | 0.6486136 | 47282.92 | 2.013061 | 71.80373
192.024 | 24.9555 | -0.2720376 | 78.17311 | 0.648033 | 46050.03 | 2.52553 | 78.85991
192.024 | 23.95538 | -0.254985 | 94.51773 | 0.6466762 | 44443.13 | 1.883995 | 64.98969
192.024 | 22.95525 | -0.2482928 | 105.6841 | 0.6477005 | 48806.5 | 1.554989 | 64.77593
192.024 | 21.95513 | -0.2615728 | 87.39563 | 0.648118 | 49420.55 | 2.096505 | 76.9744
192.024 | 20.955 | -0.2619435 | 86.26835 | 0.6490837 | 47373.45 | 2.159561 | 74.67813
192.024 | 19.95488 | -0.261636 | 82.73663 | 0.6461123 | 47282.86 | 2.292966 | 77.14972
192.024 | 18.95475 | -0.2557036 | 87.72345 | 0.647956 | 47113.38 | 2.101642 | 73.23443
192.024 | 17.95463 | -0.2598405 | 77.81153 | 0.6475972 | 45087.52 | 2.552959 | 77.56631
192.024 | 16.9545 | -0.2581004 | 77.85895 | 0.6471769 | 44004.52 | 2.562004 | 75.73794
192.024 | 15.954375 | -0.2572001 | 78.71971 | 0.6482315 | 45578.52 | 2.504802 | 77.63466
192.024 | 14.95425 | -0.252751 | 74.07865 | 0.6476892 | 45680.93 | 2.746213 | 81.8104
192.024 | 13.954125 | -0.2378245 | 101.5218 | 0.6460797 | 48506.28 | 1.654818 | 66.60493
192.024 | 12.954 | -0.2431662 | 94.03455 | 0.6472048 | 50582.69 | 1.859371 | 74.05379
192.024 | 11.953875 | -0.2386565 | 99.57934 | 0.6484179 | 48846.48 | 1.711719 | 68.18965
192.024 | 10.95375 | -0.2398957 | 95.0176 | 0.6470906 | 50098.48 | 1.831665 | 72.71558
192.024 | 9.953625 | -0.2241409 | 108.5293 | 0.6472037 | 48094.9 | 1.492064 | 62.41742
192.024 | 8.9535 | -0.2376851 | 88.3929 | 0.6473131 | 48398.86 | 2.064306 | 74.69611
192.024 | 7.953375 | -0.2352589 | 77.74982 | 0.6475376 | 40291.91 | 2.62223 | 69.76417
192.024 | 6.95325 | -0.2353697 | 81.84397 | 0.647239 | 45433.08 | 2.355287 | 74.91705
192.024 | 5.953125 | -0.2232594 | 89.16093 | 0.6476078 | 43901.49 | 2.074941 | 67.47501
192.024 | 4.953 | -0.2313303 | 77.49412 | 0.6484767 | 42196.17 | 2.61172 | 73.07909
192.024 | 3.952875 | -0.226158 | 86.5993 | 0.6466017 | 46426.26 | 2.145036 | 72.96635
192.024 | 2.95275 | -0.2284435 | 82.90452 | 0.6484124 | 46584.51 | 2.302112 | 75.94466
192.024 | 1.952625 | -0.2198605 | 89.65385 | 0.6484802 | 48267.73 | 2.024315 | 73.63202
192.024 | 0.9525 | -0.2188122 | 78.09045 | 0.6478913 | 44465.41 | 2.547879 | 76.31738
192.024 | 0 | -0.219624 | 82.67375 | 0.6471518 | 47025.35 | 2.302504 | 76.80342
193.0241 | 98.96475 | -0.5431274 | 94.54277 | 0.6472383 | 51344.52 | 1.839447 | 74.81431
193.0241 | 97.964625 | -0.5373536 | 93.70549 | 0.6482828 | 47727.9 | 1.891425 | 70.17056
193.0241 | 96.9645 | -0.5386712 | 87.47928 | 0.649322 | 52033.44 | 2.079596 | 80.92641
193.0241 | 95.964375 | -0.525948 | 96.59277 | 0.6481753 | 50873.58 | 1.783971 | 72.81864
193.0241 | 94.96425 | -0.524545 | 88.57992 | 0.6484807 | 47260.09 | 2.070708 | 72.86628
193.0241 | 93.964125 | -0.5183166 | 95.23729 | 0.6458962 | 54225.53 | 1.799163 | 78.48005
193.0241 | 92.964 | -0.5127784 | 87.95629 | 0.647672 | 51638.71 | 2.05862 | 79.93774
193.0241 | 91.963875 | -0.5099817 | 81.66409 | 0.6469695 | 48114.87 | 2.335637 | 79.33655
193.0241 | 90.96375 | -0.4996803 | 82.97892 | 0.6477199 | 45728.2 | 2.304392 | 74.5311
193.0241 | 89.963625 | -0.4973414 | 88.1686 | 0.6458139 | 53027.91 | 2.035261 | 81.87995
193.0241 | 88.9635 | -0.491019 | 91.00986 | 0.6455995 | 49034.05 | 1.961606 | 73.80916
193.0241 | 87.963375 | -0.4692994 | 95.3986 | 0.6486988 | 43971.25 | 1.866914 | 63.84137
193.0241 | 86.96325 | -0.4807708 | 81.55204 | 0.649915 | 47804.16 | 2.356239 | 78.96535
193.0241 | 85.963125 | -0.4671174 | 91.97849 | 0.646445 | 46730.07 | 1.94844 | 69.80761
193.0241 | 84.963 | -0.4656636 | 87.77882 | 0.6472666 | 43125.95 | 2.133018 | 67.20565
193.0241 | 83.96288 | -0.4617822 | 85.64217 | 0.6480194 | 44504.81 | 2.206481 | 70.72094
193.0241 | 82.96275 | -0.4603218 | 79.80908 | 0.6473863 | 46350.32 | 2.439817 | 77.9943
193.0241 | 81.96263 | -0.4486332 | 88.36889 | 0.6461314 | 44705.99 | 2.091221 | 69.16441
193.0241 | 80.9625 | -0.4598698 | 73.69017 | 0.6482159 | 44696.19 | 2.784702 | 80.47755
193.0241 | 79.96238 | -0.4484867 | 82.70481 | 0.6481584 | 45090.28 | 2.324755 | 73.738
193.0241 | 78.96225 | -0.4384296 | 87.87771 | 0.6493253 | 45444 | 2.115406 | 70.63045
193.0241 | 77.96213 | -0.4425892 | 80.91323 | 0.6489817 | 49697.23 | 2.363437 | 82.53899
193.0241 | 76.962 | -0.4213617 | 92.94476 | 0.6474943 | 46243.25 | 1.92381 | 68.50648
193.0241 | 75.961875 | -0.4264287 | 77.95832 | 0.6472031 | 48341.09 | 2.507515 | 82.83283
193.0241 | 74.96175 | -0.4316612 | 72.63495 | 0.6503317 | 48235.21 | 2.810747 | 87.67087
193.0241 | 73.961625 | -0.4262463 | 82.81475 | 0.6459428 | 47167.43 | 2.289972 | 76.90434
193.0241 | 72.9615 | -0.4160177 | 80.87434 | 0.6482108 | 44661.99 | 2.412208 | 74.44265
193.0241 | 71.961375 | -0.4226025 | 81.28437 | 0.6482613 | 46601.29 | 2.372887 | 77.22853
193.0241 | 70.96125 | -0.4148817 | 87.36109 | 0.6472754 | 50796.33 | 2.084697 | 79.09498
193.0241 | 69.961125 | -0.4144518 | 86.4761 | 0.6482947 | 49629.88 | 2.130386 | 77.98205
193.0241 | 68.961 | -0.4179856 | 86.71711 | 0.6480476 | 45945.77 | 2.150416 | 72.16939
193.0241 | 67.960875 | -0.4135151 | 70.41869 | 0.6459546 | 42232.27 | 3.013203 | 79.14365
193.0241 | 66.96075 | -0.3987129 | 87.9085 | 0.6465928 | 47030.69 | 2.090179 | 72.96548
193.0241 | 65.960625 | -0.4012514 | 96.11679 | 0.6470836 | 45958.81 | 1.824785 | 66.19257
193.0241 | 64.9605 | -0.3939336 | 98.8041 | 0.6454729 | 48211.01 | 1.727585 | 67.74037
193.0241 | 63.960375 | -0.3913365 | 93.23195 | 0.6469542 | 52585.61 | 1.872183 | 77.50463
193.0241 | 62.96025 | -0.3935545 | 86.83275 | 0.6464568 | 50109.99 | 2.106218 | 78.43119
193.0241 | 61.960125 | -0.3894559 | 89.74204 | 0.6472584 | 52232.87 | 1.99012 | 79.49488
193.0241 | 60.96 | -0.3836044 | 91.79256 | 0.6464404 | 49323.2 | 1.936472 | 73.71287
193.0241 | 59.959875 | -0.3705716 | 104.6422 | 0.6475159 | 44969.95 | 1.600006 | 60.30603
193.0241 | 58.95975 | -0.3788673 | 86.60251 | 0.6489959 | 49567.53 | 2.12873 | 77.79903
193.0241 | 57.95963 | -0.3780635 | 86.9811 | 0.6475639 | 48255.31 | 2.11894 | 75.49285
193.0241 | 56.9595 | -0.3698121 | 85.64967 | 0.6491344 | 49262.71 | 2.168564 | 78.04982
193.0241 | 55.95938 | -0.3551655 | 84.62171 | 0.648018 | 43001.21 | 2.264319 | 69.12208
193.0241 | 54.95925 | -0.3629468 | 82.15522 | 0.6473008 | 47432.99 | 2.321835 | 77.85805
193.0241 | 53.95913 | -0.3601769 | 81.17992 | 0.6482624 | 46602.36 | 2.377614 | 77.31296
193.0241 | 52.959 | -0.3589132 | 83.58939 | 0.647794 | 48132.8 | 2.256145 | 77.85094
193.0241 | 51.95888 | -0.3534477 | 85.49598 | 0.6492675 | 52029.91 | 2.154531 | 82.48356
193.0241 | 50.95875 | -0.3527709 | 79.36339 | 0.6464721 | 45760.53 | 2.463303 | 77.3841
193.0241 | 49.95863 | -0.33234 | 106.4071 | 0.648328 | 48984.35 | 1.538974 | 64.63691
193.0241 | 48.9585 | -0.345501 | 76.82052 | 0.6466954 | 45621.81 | 2.593011 | 79.2746
193.0241 | 47.95838 | -0.3383098 | 78.6789 | 0.647269 | 44302.74 | 2.51746 | 75.56863
193.0241 | 46.95825 | -0.3395267 | 80.28769 | 0.6471529 | 43406.72 | 2.449736 | 72.86766
193.0241 | 45.958125 | -0.3194336 | 92.95811 | 0.6482295 | 46116.86 | 1.926892 | 68.32393
193.0241 | 44.958 | -0.3222668 | 95.91352 | 0.6484065 | 45968.49 | 1.835265 | 66.33724
193.0241 | 43.957875 | -0.3274933 | 80.09116 | 0.6467142 | 44796.33 | 2.440596 | 75.24554
193.0241 | 42.95775 | -0.314566 | 93.31954 | 0.6475754 | 46167.51 | 1.912447 | 68.16689
193.0241 | 41.957625 | -0.3161868 | 91.40782 | 0.6483677 | 46968.54 | 1.972751 | 70.542
193.0241 | 40.9575 | -0.3155562 | 93.14547 | 0.6486181 | 46781.9 | 1.917237 | 69.16711
193.0241 | 39.957375 | -0.3173412 | 90.19499 | 0.6466876 | 48992.44 | 1.993649 | 74.31765
193.0241 | 38.95725 | -0.3096228 | 92.3798 | 0.6477693 | 47075.65 | 1.937249 | 70.06617
193.0241 | 37.957125 | -0.3083296 | 88.60459 | 0.6484651 | 50086.98 | 2.048652 | 77.10528
193.0241 | 36.957 | -0.3041101 | 86.52686 | 0.6463073 | 48347.87 | 2.130673 | 75.95162
193.0241 | 35.956875 | -0.2787733 | 111.0923 | 0.6457804 | 53545.61 | 1.412289 | 68.02612
193.0241 | 34.95675 | -0.2733184 | 102.0465 | 0.6452612 | 44115.12 | 1.664604 | 60.45566
193.0241 | 33.95662 | -0.2936014 | 87.70371 | 0.6485857 | 48747.18 | 2.091864 | 75.72987
193.0241 | 32.9565 | -0.2812554 | 94.85022 | 0.6473966 | 47531.07 | 1.853833 | 69.16821
193.0241 | 31.95638 | -0.2848978 | 77.86414 | 0.6479769 | 44791.92 | 2.555717 | 77.04061
193.0241 | 30.95625 | -0.277639 | 93.366 | 0.6477568 | 48076.19 | 1.898113 | 70.88147
193.0241 | 29.95613 | -0.2806625 | 92.18601 | 0.6488192 | 51056.74 | 1.92082 | 76.01137
193.0241 | 28.956 | -0.2790664 | 87.23115 | 0.6467787 | 47909.45 | 2.109192 | 74.7766
193.0241 | 27.95588 | -0.2701203 | 88.88501 | 0.6473508 | 51606.31 | 2.024345 | 79.18633
193.0241 | 26.95575 | -0.2731934 | 89.0493 | 0.648303 | 50926.45 | 2.026448 | 78.04692
193.0241 | 25.95563 | -0.2659626 | 92.58474 | 0.6496167 | 48743.16 | 1.925335 | 72.37133
193.0241 | 24.9555 | -0.269975 | 86.8338 | 0.6479146 | 49336.16 | 2.117511 | 77.25868
193.0241 | 23.95538 | -0.2650557 | 76.41643 | 0.6474588 | 43840.5 | 2.640851 | 76.65402
193.0241 | 22.95525 | -0.2674115 | 80.20094 | 0.6453383 | 50748.11 | 2.370665 | 84.8229
193.0241 | 21.95513 | -0.2565916 | 97.44892 | 0.6478739 | 45875.76 | 1.788388 | 65.31931
193.0241 | 20.955 | -0.260896 | 88.73709 | 0.6465118 | 46082.96 | 2.067114 | 70.97728
193.0241 | 19.95488 | -0.2633299 | 82.00489 | 0.6476841 | 48009.69 | 2.324672 | 78.90299
193.0241 | 18.95475 | -0.2531517 | 89.23533 | 0.6476179 | 48424.59 | 2.034849 | 74.14672
193.0241 | 17.95463 | -0.2416814 | 95.32182 | 0.6466186 | 45743.59 | 1.848978 | 66.35124
193.0241 | 16.9545 | -0.2565434 | 83.17533 | 0.6462798 | 46518.25 | 2.282103 | 75.60807
193.0241 | 15.954375 | -0.2524859 | 82.31612 | 0.648243 | 44130.82 | 2.352686 | 72.51707
193.0241 | 14.95425 | -0.251992 | 75.74993 | 0.6466722 | 45089.83 | 2.65624 | 79.30315
193.0241 | 13.954125 | -0.2359345 | 96.68533 | 0.6481032 | 42210.38 | 1.839421 | 60.68625
193.0241 | 12.954 | -0.2446861 | 90.8681 | 0.6488619 | 49929.87 | 1.971981 | 75.26438
193.0241 | 11.953875 | -0.2449832 | 86.60681 | 0.6480992 | 48687.9 | 2.131882 | 76.43464
193.0241 | 10.95375 | -0.239736 | 93.7236 | 0.6479239 | 52565.37 | 1.860171 | 77.14316
193.0241 | 9.953625 | -0.2325226 | 97.43202 | 0.6480975 | 49717.7 | 1.765904 | 70.67078
193.0241 | 8.9535 | -0.2311414 | 98.18991 | 0.6467282 | 49341.03 | 1.742218 | 69.67472
193.0241 | 7.953375 | -0.2339149 | 85.42606 | 0.6484367 | 44635.26 | 2.215658 | 71.07533
193.0241 | 6.95325 | -0.2273685 | 91.3108 | 0.6473599 | 45699.37 | 1.982236 | 68.74286
193.0241 | 5.953125 | -0.2341826 | 80.28365 | 0.6472544 | 40972.3 | 2.482338 | 68.99108
193.0241 | 4.953 | -0.2343996 | 80.50138 | 0.647616 | 44466.5 | 2.429158 | 74.40864
193.0241 | 3.952875 | -0.2313303 | 72.4335 | 0.644857 | 44575.31 | 2.842648 | 81.36588
193.0241 | 2.95275 | -0.2251208 | 82.84885 | 0.6468119 | 42169.64 | 2.345452 | 69.04884
193.0241 | 1.952625 | -0.2254198 | 76.55411 | 0.6469789 | 44732.08 | 2.619435 | 78.01906
193.0241 | 0.9525 | -0.2197341 | 75.56674 | 0.6479416 | 40870.94 | 2.734156 | 72.41057
193.0241 | 0 | -0.2151995 | 88.38317 | 0.6486772 | 45455.59 | 2.093822 | 70.30143
194.0242 | 98.96475 | -0.5248512 | 110.5171 | 0.6467578 | 47308.17 | 1.451489 | 60.46995
194.0242 | 97.964625 | -0.5396293 | 85.49037 | 0.6485519 | 49806.46 | 2.168294 | 79.00943
194.0242 | 96.9645 | -0.5353939 | 89.00885 | 0.6487902 | 50475.38 | 2.032696 | 77.40107
194.0242 | 95.964375 | -0.5294859 | 88.76818 | 0.6468642 | 50695.08 | 2.032722 | 77.88795
194.0242 | 94.96425 | -0.5079339 | 103.1912 | 0.647619 | 46853.78 | 1.625644 | 63.51282
194.0242 | 93.964125 | -0.5155465 | 96.34746 | 0.6483908 | 55177.5 | 1.770181 | 79.10346
194.0242 | 92.964 | -0.5064482 | 97.71373 | 0.6480328 | 50657.99 | 1.752507 | 71.81073
194.0242 | 91.963875 | -0.5053892 | 83.9712 | 0.6492327 | 46741.94 | 2.258709 | 75.39478
194.0242 | 90.96375 | -0.495506 | 88.11921 | 0.648135 | 46260.02 | 2.094645 | 71.6781
194.0242 | 89.963625 | -0.4919243 | 93.08379 | 0.648544 | 49113.53 | 1.903015 | 72.5702
194.0242 | 88.9635 | -0.4866485 | 90.40753 | 0.6455458 | 51936.76 | 1.963122 | 78.54365
194.0242 | 87.963375 | -0.4865534 | 82.47657 | 0.648072 | 47167.78 | 2.313617 | 77.1938
194.0242 | 86.96325 | -0.4786709 | 85.95793 | 0.6479561 | 49499.72 | 2.150046 | 78.16905
194.0242 | 85.963125 | -0.4732667 | 80.45432 | 0.6481664 | 43307.21 | 2.447703 | 72.59592
194.0242 | 84.963 | -0.4664068 | 80.60494 | 0.6488363 | 44347.55 | 2.431215 | 74.15426
194.0242 | 83.96288 | -0.4647087 | 79.55952 | 0.6480949 | 50882.89 | 2.410955 | 85.64787
194.0242 | 82.96275 | -0.4599838 | 73.96842 | 0.6482975 | 45363.8 | 2.759888 | 81.3747
194.0242 | 81.96263 | -0.458969 | 70.20104 | 0.6492544 | 41991.58 | 3.051327 | 78.97552
194.0242 | 80.9625 | -0.4539802 | 72.87329 | 0.6476876 | 43788.65 | 2.843319 | 79.64216
194.0242 | 79.96238 | -0.4455047 | 78.4825 | 0.6476265 | 47839.98 | 2.48893 | 81.55007
194.0242 | 78.96225 | -0.4362521 | 84.40197 | 0.6470958 | 46075.92 | 2.238187 | 74.01251
194.0242 | 77.96213 | -0.4342543 | 82.08827 | 0.6474887 | 42779.89 | 2.375242 | 70.5498
194.0242 | 76.962 | -0.4342758 | 68.1842 | 0.6471733 | 44340.52 | 3.134741 | 85.12554
194.0242 | 75.961875 | -0.4314248 | 78.13764 | 0.6482327 | 43152.8 | 2.564007 | 74.13404
194.0242 | 74.96175 | -0.4159741 | 91.04451 | 0.6479153 | 46610.57 | 1.986255 | 70.24962
194.0242 | 73.961625 | -0.4235053 | 84.11894 | 0.6469741 | 49570.44 | 2.218811 | 79.69112
194.0242 | 72.9615 | -0.4184741 | 88.41552 | 0.6458923 | 48849.52 | 2.054796 | 75.34414
194.0242 | 71.961375 | -0.4161037 | 73.59824 | 0.6486621 | 44727.3 | 2.791957 | 80.62094
194.0242 | 70.96125 | -0.4037866 | 95.19382 | 0.6480758 | 45770.47 | 1.85765 | 66.4785
194.0242 | 69.961125 | -0.4027496 | 94.99499 | 0.6476113 | 49423.83 | 1.838091 | 71.77245
194.0242 | 68.961 | -0.3955094 | 104.3427 | 0.6472424 | 53770.48 | 1.563732 | 72.06077
194.0242 | 67.960875 | -0.3983123 | 95.93299 | 0.6467518 | 49120.58 | 1.808841 | 70.74387
194.0242 | 66.96075 | -0.3938978 | 98.45051 | 0.6470942 | 47969.57 | 1.74394 | 67.62767
194.0242 | 65.960625 | -0.4024676 | 85.85798 | 0.6490044 | 47306.29 | 2.175949 | 74.87226
194.0242 | 64.9605 | -0.399038 | 83.37339 | 0.647399 | 47438.76 | 2.269798 | 76.91968
194.0242 | 63.960375 | -0.3956989 | 88.26684 | 0.647744 | 47513.36 | 2.07741 | 73.45573
194.0242 | 62.96025 | -0.3792901 | 103.6776 | 0.647429 | 49035.9 | 1.601462 | 66.14104
194.0242 | 61.960125 | -0.3787279 | 99.23221 | 0.6490095 | 48604.04 | 1.724429 | 68.06387
194.0242 | 60.96 | -0.381456 | 92.56852 | 0.6467075 | 49845.44 | 1.908645 | 73.95709
194.0242 | 59.959875 | -0.3790354 | 91.0798 | 0.6468661 | 48911.21 | 1.964585 | 73.59375
194.0242 | 58.95975 | -0.3630347 | 103.2148 | 0.6470598 | 47762.75 | 1.618468 | 64.69915
194.0242 | 57.95963 | -0.3715885 | 93.56258 | 0.647644 | 51164.49 | 1.872162 | 75.21545
194.0242 | 56.9595 | -0.3549825 | 106.611 | 0.6484278 | 48157.03 | 1.538473 | 63.46262
194.0242 | 55.95938 | -0.3689971 | 79.90608 | 0.6471048 | 41144.92 | 2.497626 | 69.53692
194.0242 | 54.95925 | -0.3503404 | 86.3806 | 0.6494338 | 42948.69 | 2.198467 | 67.876
194.0242 | 53.95913 | -0.350429 | 85.16116 | 0.6484721 | 44519.84 | 2.227778 | 71.08377
194.0242 | 52.959 | -0.35261 | 81.98869 | 0.6464857 | 43646.62 | 2.3651 | 71.97291
194.0242 | 51.95888 | -0.3456997 | 91.14218 | 0.6476987 | 48995.37 | 1.964858 | 73.68407
194.0242 | 50.95875 | -0.3439903 | 84.43706 | 0.6486365 | 49154.31 | 2.215948 | 78.80779
194.0242 | 49.95863 | -0.3328749 | 83.73804 | 0.6474981 | 46318.01 | 2.265276 | 74.88552
194.0242 | 48.9585 | -0.3409481 | 74.10718 | 0.6474118 | 44835.92 | 2.754554 | 80.33026
194.0242 | 47.95838 | -0.3232869 | 100.0356 | 0.6473686 | 47416.06 | 1.704256 | 65.96972
194.0242 | 46.95825 | -0.3246406 | 92.1636 | 0.6480565 | 46003.21 | 1.953468 | 68.65348
194.0242 | 45.958125 | -0.3178226 | 99.05732 | 0.6463411 | 47092.15 | 1.729886 | 66.06819
194.0242 | 44.958 | -0.3235045 | 77.39028 | 0.6479339 | 43517.33 | 2.596192 | 75.32568
194.0242 | 43.957875 | -0.3233078 | 83.04619 | 0.6465118 | 43634.75 | 2.318409 | 71.18795
194.0242 | 42.95775 | -0.3242283 | 76.57944 | 0.6491435 | 46008.67 | 2.612853 | 80.16418
194.0242 | 41.957625 | -0.3174591 | 85.6951 | 0.6475486 | 47898.13 | 2.171579 | 75.88673
194.0242 | 40.9575 | -0.3175112 | 79.4914 | 0.6472574 | 47103.77 | 2.446344 | 79.48135
194.0242 | 39.957375 | -0.3135966 | 81.88879 | 0.6471097 | 50885.03 | 2.302417 | 83.614
194.0242 | 38.95725 | -0.3079902 | 88.58649 | 0.6479622 | 50544.09 | 2.044287 | 77.80479
194.0242 | 37.957125 | -0.3052736 | 85.90652 | 0.6479485 | 52802.1 | 2.128334 | 83.34573
194.0242 | 36.957 | -0.2993291 | 89.79055 | 0.6478327 | 48597.87 | 2.014713 | 74.02246
194.0242 | 35.956875 | -0.2989043 | 84.30182 | 0.6460638 | 47822.63 | 2.222249 | 76.79641
194.0242 | 34.95675 | -0.2885304 | 92.64756 | 0.6464874 | 48994.73 | 1.910797 | 72.66395
194.0242 | 33.95662 | -0.2861825 | 89.61943 | 0.6487087 | 46226.73 | 2.042231 | 70.62671
194.0242 | 32.9565 | -0.2841479 | 87.62423 | 0.6478605 | 47367.38 | 2.102922 | 73.68699
194.0242 | 31.95638 | -0.2844548 | 89.95658 | 0.6469767 | 47012.96 | 2.017584 | 71.54784
194.0242 | 30.95625 | -0.2873642 | 84.73799 | 0.6469381 | 50158.95 | 2.189022 | 80.12746
194.0242 | 29.95613 | -0.2690369 | 94.2273 | 0.6461536 | 48366.62 | 1.863522 | 70.73522
194.0242 | 28.956 | -0.2692395 | 94.53548 | 0.6482571 | 52728.85 | 1.835437 | 76.82531
194.0242 | 27.95588 | -0.2760423 | 90.39921 | 0.6486827 | 47999.57 | 2.000901 | 72.72794
194.0242 | 26.95575 | -0.251276 | 106.828 | 0.6503459 | 50602.01 | 1.527434 | 66.53102
194.0242 | 25.95563 | -0.2634941 | 85.05095 | 0.646404 | 45854.2 | 2.210832 | 73.19007
194.0242 | 24.9555 | -0.2507014 | 101.9555 | 0.648477 | 53614.47 | 1.626296 | 73.28566
194.0242 | 23.95538 | -0.2595598 | 78.41018 | 0.6481923 | 46362.24 | 2.510988 | 79.17842
194.0242 | 22.95525 | -0.2430164 | 89.40343 | 0.6471165 | 44594.31 | 2.057925 | 68.33718
194.0242 | 21.95513 | -0.2425531 | 94.17764 | 0.645427 | 44099.3 | 1.893204 | 64.68929
194.0242 | 20.955 | -0.2580014 | 86.59517 | 0.6476261 | 53403.36 | 2.097155 | 83.72404
194.0242 | 19.95488 | -0.2577401 | 85.53643 | 0.6463108 | 45372.32 | 2.195378 | 72.10221
194.0242 | 18.95475 | -0.2524663 | 85.08947 | 0.6453292 | 44729.35 | 2.215668 | 71.41862
194.0242 | 17.95463 | -0.2540586 | 79.97518 | 0.6473907 | 47848.6 | 2.416654 | 80.29675
194.0242 | 16.9545 | -0.2496238 | 85.95353 | 0.6475805 | 46066.19 | 2.177432 | 72.88464
194.0242 | 15.954375 | -0.2534826 | 76.53717 | 0.647862 | 42482.77 | 2.655399 | 74.30489
194.0242 | 14.95425 | -0.2486974 | 78.94809 | 0.6471457 | 45369.5 | 2.49095 | 77.09193
194.0242 | 13.954125 | -0.2494805 | 78.8317 | 0.6477114 | 47741.42 | 2.473399 | 81.08917
194.0242 | 12.954 | -0.2336262 | 99.94102 | 0.6484081 | 51874.27 | 1.686248 | 72.13122
194.0242 | 11.953875 | -0.2367313 | 95.56416 | 0.6478583 | 46640.42 | 1.839442 | 67.48152
194.0242 | 10.95375 | -0.2299596 | 102.4689 | 0.647517 | 48074.49 | 1.636992 | 65.51837
194.0242 | 9.953625 | -0.2336692 | 96.70742 | 0.6483974 | 48774.59 | 1.79335 | 69.79582
194.0242 | 8.9535 | -0.2229656 | 105.7872 | 0.6485541 | 47762.42 | 1.560058 | 63.37117
194.0242 | 7.953375 | -0.2071102 | 113.1642 | 0.6481446 | 45565.16 | 1.408343 | 57.13515
194.0242 | 6.95325 | -0.2321825 | 84.56601 | 0.6481692 | 44379.32 | 2.252578 | 71.28205
194.0242 | 5.953125 | -0.2295895 | 82.68215 | 0.6483139 | 43233.13 | 2.346881 | 70.84392
194.0242 | 4.953 | -0.2250231 | 86.5521 | 0.6468648 | 45255.31 | 2.15844 | 71.22185
194.0242 | 3.952875 | -0.2099678 | 91.09591 | 0.6478118 | 44493.28 | 2.001249 | 67.12764
194.0242 | 2.95275 | -0.222735 | 72.03102 | 0.6485462 | 41336.29 | 2.940365 | 76.16686
194.0242 | 1.952625 | -0.2197614 | 75.0232 | 0.6470156 | 42794.11 | 2.729853 | 76.06053
194.0242 | 0.9525 | -0.2192585 | 72.39174 | 0.6470264 | 43396.39 | 2.874884 | 79.38821
194.0242 | 0 | -0.2122279 | 91.93981 | 0.6472555 | 51225.3 | 1.92245 | 76.41429
195.0244 | 98.96475 | -0.5391733 | 88.3565 | 0.6465771 | 51341.46 | 2.042086 | 79.17061
195.0244 | 97.964625 | -0.5355704 | 90.17675 | 0.6474981 | 48280.29 | 2.002288 | 73.28194
195.0244 | 96.9645 | -0.5216383 | 95.33474 | 0.6484758 | 48598.66 | 1.835683 | 70.39367
195.0244 | 95.964375 | -0.5220518 | 92.36067 | 0.6474169 | 47047.76 | 1.936844 | 70.0344
195.0244 | 94.96425 | -0.5223514 | 84.32795 | 0.6468981 | 43799.42 | 2.263291 | 70.53993
195.0244 | 93.964125 | -0.5136102 | 94.90776 | 0.6475421 | 55700.53 | 1.807163 | 80.86257
195.0244 | 92.964 | -0.5054426 | 90.89455 | 0.6479651 | 49953.72 | 1.967745 | 75.27197
195.0244 | 91.963875 | -0.4893164 | 96.82174 | 0.6463183 | 48731.85 | 1.783583 | 69.64697
195.0244 | 90.96375 | -0.4980696 | 79.24086 | 0.6462276 | 46022.08 | 2.465174 | 77.90704
195.0244 | 89.963625 | -0.4919237 | 86.91931 | 0.6472664 | 52509.06 | 2.089491 | 82.0738
195.0244 | 88.9635 | -0.4862818 | 89.97937 | 0.6479872 | 53230.67 | 1.978581 | 80.82879
195.0244 | 87.963375 | -0.4844672 | 79.4101 | 0.6480047 | 49110.72 | 2.433637 | 82.85284
195.0244 | 86.96325 | -0.4741825 | 85.65898 | 0.6480704 | 49281.78 | 2.163858 | 78.05998
195.0244 | 85.963125 | -0.4648207 | 87.77001 | 0.6469387 | 46469.94 | 2.101335 | 72.22001
195.0244 | 84.963 | -0.4684865 | 73.17343 | 0.6476841 | 41648.88 | 2.859539 | 75.69944
195.0244 | 83.96288 | -0.461762 | 78.77293 | 0.646374 | 44386.52 | 2.507557 | 75.61812
195.0244 | 82.96275 | -0.4417438 | 99.67123 | 0.6466479 | 43401.27 | 1.73815 | 60.72684
195.0244 | 81.96263 | -0.4602437 | 83.15626 | 0.6470174 | 48107.59 | 2.271372 | 78.13925
195.0244 | 80.9625 | -0.4313961 | 91.37957 | 0.6479212 | 45277.58 | 1.98531 | 68.09173
195.0244 | 79.96238 | -0.4443518 | 78.04078 | 0.6468264 | 45399.43 | 2.533996 | 77.88048
195.0244 | 78.96225 | -0.4412207 | 78.69652 | 0.6471594 | 49063.07 | 2.464201 | 83.38434
195.0244 | 77.96213 | -0.4343377 | 71.90414 | 0.6480857 | 40401.34 | 2.963065 | 74.65654
195.0244 | 76.962 | -0.4310098 | 81.16051 | 0.64833 | 46085.17 | 2.384119 | 76.49989
195.0244 | 75.961875 | -0.4245997 | 88.15945 | 0.6479888 | 49211.73 | 2.069315 | 76.09849
195.0244 | 74.96175 | -0.4156087 | 90.71047 | 0.6467233 | 44210.98 | 2.013134 | 66.94476
195.0244 | 73.961625 | -0.4198778 | 91.67277 | 0.6489436 | 49509.31 | 1.947988 | 74.09262
195.0244 | 72.9615 | -0.4170541 | 88.74349 | 0.647728 | 45310.39 | 2.078103 | 69.83518
195.0244 | 71.961375 | -0.4212809 | 84.63127 | 0.6474388 | 51855.81 | 2.182635 | 82.88859
195.0244 | 70.96125 | -0.4158295 | 76.66303 | 0.6476735 | 43243.77 | 2.636921 | 75.46133
195.0244 | 69.961125 | -0.4015406 | 95.65936 | 0.6473058 | 50117.23 | 1.812942 | 72.33322
195.0244 | 68.961 | -0.3950612 | 100.3484 | 0.6480139 | 52058.44 | 1.67339 | 72.13284
195.0244 | 67.960875 | -0.4028968 | 88.31071 | 0.6478958 | 48079.64 | 2.071943 | 74.27942
195.0244 | 66.96075 | -0.3808085 | 103.8653 | 0.6470972 | 48666.78 | 1.597743 | 65.54865
195.0244 | 65.960625 | -0.4001753 | 84.30361 | 0.6457497 | 46671.39 | 2.231153 | 74.99504
195.0244 | 64.9605 | -0.398498 | 84.7492 | 0.648668 | 52062.89 | 2.181311 | 83.13359
195.0244 | 63.960375 | -0.388699 | 93.75954 | 0.647112 | 45791.86 | 1.899429 | 67.35666
195.0244 | 62.96025 | -0.3826351 | 96.05158 | 0.6470582 | 56895.42 | 1.766893 | 81.76818
195.0244 | 61.960125 | -0.3796725 | 89.84844 | 0.6472224 | 49420.76 | 2.004641 | 75.20223
195.0244 | 60.96 | -0.382426 | 86.78479 | 0.6468695 | 53682.45 | 2.085495 | 83.99668
195.0244 | 59.959875 | -0.369444 | 99.71198 | 0.64768 | 50566.16 | 1.696701 | 70.46397
195.0244 | 58.95975 | -0.3742371 | 90.16347 | 0.6474004 | 50842.51 | 1.984871 | 77.10359
195.0244 | 57.95963 | -0.3732541 | 87.6572 | 0.6495794 | 49297.91 | 2.093212 | 76.61188
195.0244 | 56.9595 | -0.3611065 | 96.70301 | 0.6482891 | 49853.49 | 1.78682 | 71.31279
195.0244 | 55.95938 | -0.3692251 | 74.0685 | 0.6481903 | 46148.23 | 2.743266 | 82.6313
195.0244 | 54.95925 | -0.3611235 | 76.66109 | 0.6478241 | 45642.41 | 2.606579 | 79.46154
195.0244 | 53.95913 | -0.3585354 | 78.86066 | 0.6484983 | 45284.01 | 2.502531 | 77.04136
195.0244 | 52.959 | -0.3577393 | 78.84694 | 0.647782 | 43587.57 | 2.520477 | 74.27798
195.0244 | 51.95888 | -0.3478129 | 86.12358 | 0.6473336 | 45637.23 | 2.173634 | 72.10635
195.0244 | 50.95875 | -0.348448 | 84.37325 | 0.6473434 | 46824.61 | 2.233437 | 75.20088
195.0244 | 49.95863 | -0.324808 | 107.3691 | 0.6465715 | 46866.17 | 1.522371 | 61.41144
195.0244 | 48.9585 | -0.34121 | 83.71947 | 0.6491973 | 51898.83 | 2.226125 | 83.72868
195.0244 | 47.95838 | -0.3278327 | 97.30734 | 0.6463013 | 48996.06 | 1.767922 | 69.72207
195.0244 | 46.95825 | -0.3357738 | 86.5491 | 0.6500311 | 48325.32 | 2.144502 | 75.94313
195.0244 | 45.958125 | -0.3300658 | 83.77061 | 0.6485534 | 45767.73 | 2.273651 | 74.01441
195.0244 | 44.958 | -0.3138487 | 100.1633 | 0.646725 | 46750.37 | 1.702774 | 64.9901
195.0244 | 43.957875 | -0.3298678 | 75.38499 | 0.6480997 | 42487.02 | 2.719791 | 75.25834
195.0244 | 42.95775 | -0.3213893 | 84.68072 | 0.6478145 | 44847.24 | 2.241577 | 71.91824
195.0244 | 41.957625 | -0.3114436 | 89.69056 | 0.6468787 | 46690.4 | 2.02916 | 71.24664
195.0244 | 40.9575 | -0.3055225 | 100.6313 | 0.6472788 | 50920.61 | 1.669254 | 70.39934
195.0244 | 39.957375 | -0.3130097 | 89.58333 | 0.6476817 | 49237.78 | 2.01688 | 75.11998
195.0244 | 38.95725 | -0.301886 | 91.85082 | 0.6485605 | 50577.5 | 1.933874 | 75.5363
195.0244 | 37.957125 | -0.3059323 | 84.69781 | 0.6469022 | 51835.8 | 2.17802 | 82.7965
195.0244 | 36.957 | -0.2872326 | 106.0834 | 0.6503002 | 48404.93 | 1.554712 | 64.06773
195.0244 | 35.956875 | -0.276553 | 103.5879 | 0.6471458 | 46050.23 | 1.618837 | 62.24402
195.0244 | 34.95675 | -0.2938418 | 82.58395 | 0.6476606 | 44966.22 | 2.329214 | 73.62655
195.0244 | 33.95662 | -0.2833388 | 95.14829 | 0.6463464 | 48995.49 | 1.831864 | 71.05338
195.0244 | 32.9565 | -0.2563538 | 108.9048 | 0.6470141 | 46415.73 | 1.491328 | 60.10617
195.0244 | 31.95638 | -0.2837206 | 89.90695 | 0.6480652 | 48785.46 | 2.010131 | 74.2237
195.0244 | 30.95625 | -0.28246 | 74.54991 | 0.6480873 | 45536.89 | 2.72358 | 81.14253
195.0244 | 29.95613 | -0.2719979 | 92.79404 | 0.6472035 | 46943.64 | 1.922599 | 69.60665
195.0244 | 28.956 | -0.2759257 | 87.34142 | 0.6474075 | 49308.04 | 2.096666 | 76.83464
195.0244 | 27.95588 | -0.2738285 | 90.06447 | 0.6476056 | 49024.34 | 2.001273 | 74.46512
195.0244 | 26.95575 | -0.2671059 | 86.36379 | 0.6495285 | 49636.24 | 2.139424 | 78.09061
195.0244 | 25.95563 | -0.2649 | 86.01956 | 0.6476205 | 48574.27 | 2.153608 | 76.68962
195.0244 | 24.9555 | -0.2683848 | 84.69361 | 0.6475001 | 49297.7 | 2.19983 | 78.81962
195.0244 | 23.95538 | -0.2640609 | 88.37968 | 0.6484223 | 49641.14 | 2.059786 | 76.59386
195.0244 | 22.95525 | -0.2659521 | 71.40191 | 0.6471468 | 45063.64 | 2.911028 | 83.23123
195.0244 | 21.95513 | -0.2527738 | 81.96716 | 0.6474017 | 45665.67 | 2.348067 | 75.19428
195.0244 | 20.955 | -0.2546254 | 87.81741 | 0.6457912 | 47655.67 | 2.085479 | 73.9639
195.0244 | 19.95488 | -0.2470726 | 94.85885 | 0.6479419 | 49351.66 | 1.843784 | 71.75939
195.0244 | 18.95475 | -0.260735 | 72.54163 | 0.646861 | 42412.11 | 2.880667 | 77.54812
195.0244 | 17.95463 | -0.2552215 | 79.88275 | 0.6464349 | 47094.27 | 2.424274 | 79.1317
195.0244 | 16.9545 | -0.2501196 | 81.38211 | 0.6474437 | 44807.7 | 2.383792 | 74.27729
195.0244 | 15.954375 | -0.2530331 | 78.26512 | 0.6491468 | 44609.19 | 2.543286 | 76.42871
195.0244 | 14.95425 | -0.2514102 | 79.38421 | 0.647368 | 44439.19 | 2.481659 | 75.23206
195.0244 | 13.954125 | -0.2501893 | 75.86702 | 0.6478491 | 43421.16 | 2.678275 | 76.41768
195.0244 | 12.954 | -0.2346576 | 96.81483 | 0.648914 | 48147.11 | 1.795677 | 68.85698
195.0244 | 11.953875 | -0.2226854 | 106.092 | 0.6485223 | 47211.79 | 1.555578 | 62.50302
195.0244 | 10.95375 | -0.2227161 | 110.7617 | 0.6476711 | 45390.33 | 1.457874 | 57.97348
195.0244 | 9.953625 | -0.2379952 | 90.27861 | 0.6454974 | 53858.73 | 1.956081 | 81.5232
195.0244 | 8.9535 | -0.2357886 | 93.39753 | 0.6456113 | 48856.27 | 1.884636 | 71.96451
195.0244 | 7.953375 | -0.2307668 | 92.35948 | 0.6459996 | 49439.05 | 1.91558 | 73.49722
195.0244 | 6.95325 | -0.2329441 | 76.65998 | 0.6476401 | 44386.41 | 2.621572 | 77.36285
195.0244 | 5.953125 | -0.2272871 | 83.89172 | 0.6462467 | 43531.51 | 2.281899 | 70.42421
195.0244 | 4.953 | -0.2275177 | 81.64878 | 0.6473667 | 45462.92 | 2.364294 | 75.11539
195.0244 | 3.952875 | -0.2086583 | 94.76136 | 0.646835 | 44622.15 | 1.875461 | 65.10214
195.0244 | 2.95275 | -0.2259515 | 77.11813 | 0.6477514 | 44954.99 | 2.59089 | 77.9265
195.0244 | 1.952625 | -0.2217948 | 79.45447 | 0.6482483 | 44149.41 | 2.485831 | 74.71917
195.0244 | 0.9525 | -0.2013208 | 98.84422 | 0.6471775 | 43045.04 | 1.765898 | 60.6798
195.0244 | 0 | -0.2039634 | 99.16126 | 0.6485073 | 49779.33 | 1.718331 | 69.71693
196.0245 | 98.96475 | -0.518045 | 105.7608 | 0.6474745 | 50525.41 | 1.544633 | 66.97824
196.0245 | 97.964625 | -0.5238078 | 105.2896 | 0.6457819 | 49805.21 | 1.554289 | 66.2742
196.0245 | 96.9645 | -0.5233831 | 95.56165 | 0.6485362 | 51865.68 | 1.810091 | 74.89882
196.0245 | 95.964375 | -0.5253527 | 90.52167 | 0.6476315 | 52783.49 | 1.961549 | 79.74926
196.0245 | 94.96425 | -0.5195508 | 86.13596 | 0.6470846 | 46791.19 | 2.161828 | 73.85869
196.0245 | 93.964125 | -0.5112843 | 93.5103 | 0.6475713 | 50662.33 | 1.876518 | 74.52175
196.0245 | 92.964 | -0.5115592 | 87.25123 | 0.6485539 | 49082.93 | 2.106115 | 76.57014
196.0245 | 91.963875 | -0.5070605 | 80.86232 | 0.648739 | 44643.58 | 2.415353 | 74.42923
196.0245 | 90.96375 | -0.4987789 | 79.05973 | 0.6467203 | 45550.31 | 2.481471 | 77.29089
196.0245 | 89.963625 | -0.4914013 | 89.07981 | 0.6490078 | 51709.64 | 2.022814 | 79.21564
196.0245 | 88.9635 | -0.4847955 | 86.38813 | 0.6467321 | 51985.99 | 2.110868 | 81.67562
196.0245 | 87.963375 | -0.4810613 | 90.93297 | 0.6470393 | 49831.31 | 1.963971 | 75.05453
196.0245 | 86.96325 | -0.4783251 | 91.26428 | 0.6476056 | 52184.84 | 1.940162 | 78.31512
196.0245 | 85.963125 | -0.4679837 | 83.05568 | 0.647252 | 45479.83 | 2.301584 | 74.07781
196.0245 | 84.963 | -0.470621 | 74.61786 | 0.6479995 | 44985.92 | 2.72665 | 80.13975
196.0245 | 83.96288 | -0.4657678 | 74.38906 | 0.6467705 | 44922.88 | 2.734042 | 80.21751
196.0245 | 82.96275 | -0.4596281 | 88.64649 | 0.6486325 | 49885.3 | 2.049176 | 76.77187
196.0245 | 81.96263 | -0.4601662 | 84.67125 | 0.6478421 | 52265.6 | 2.179718 | 83.50769
196.0245 | 80.9625 | -0.4498943 | 84.6174 | 0.6470727 | 47775.36 | 2.213888 | 76.49574
196.0245 | 79.96238 | -0.4514973 | 73.16369 | 0.6496902 | 46107.36 | 2.803725 | 83.42535
196.0245 | 78.96225 | -0.4402456 | 81.41645 | 0.6486866 | 45222.45 | 2.38321 | 74.9274
196.0245 | 77.96213 | -0.4231569 | 87.44831 | 0.6488068 | 42674.55 | 2.156558 | 66.76205
196.0245 | 76.962 | -0.4365172 | 78.46329 | 0.6484863 | 45536.58 | 2.519152 | 77.7799
196.0245 | 75.961875 | -0.4238897 | 83.48961 | 0.6476075 | 47476.93 | 2.265416 | 76.89302
196.0245 | 74.96175 | -0.4144029 | 101.3842 | 0.6475227 | 52156.35 | 1.644535 | 71.63807
196.0245 | 73.961625 | -0.4226996 | 89.75023 | 0.6482035 | 50223.85 | 2.006137 | 76.48239
196.0245 | 72.9615 | -0.4175687 | 87.68568 | 0.6480914 | 49691.54 | 2.083628 | 77.17374
196.0245 | 71.961375 | -0.4132311 | 92.39076 | 0.6475337 | 51150.43 | 1.909194 | 75.99421
196.0245 | 70.96125 | -0.4116072 | 78.43133 | 0.648983 | 46028.03 | 2.517411 | 78.62107
196.0245 | 69.961125 | -0.4145261 | 78.48755 | 0.6464227 | 48868.67 | 2.472803 | 83.23516
196.0245 | 68.961 | -0.4035652 | 89.80118 | 0.6483845 | 53599.79 | 1.983932 | 81.52477
196.0245 | 67.960875 | -0.3998854 | 87.43514 | 0.6483708 | 46348.26 | 2.120559 | 72.28385
196.0245 | 66.96075 | -0.396848 | 86.86283 | 0.6488422 | 48409.47 | 2.127165 | 75.82887
196.0245 | 65.960625 | -0.3978257 | 85.94309 | 0.6460751 | 49957.23 | 2.139809 | 78.86708
196.0245 | 64.9605 | -0.3980342 | 84.20133 | 0.6468736 | 51644.73 | 2.19913 | 82.89953
196.0245 | 63.960375 | -0.3938659 | 85.69876 | 0.6463717 | 48748.07 | 2.159833 | 77.18365
196.0245 | 62.96025 | -0.3934281 | 84.55186 | 0.6479879 | 53135.72 | 2.178988 | 84.98555
196.0245 | 61.960125 | -0.389568 | 83.74088 | 0.6467242 | 49150.46 | 2.236759 | 79.32425
196.0245 | 60.96 | -0.3855729 | 85.96591 | 0.6467243 | 48169.7 | 2.155447 | 76.09564
196.0245 | 59.959875 | -0.378554 | 92.59025 | 0.6470693 | 51950.46 | 1.89649 | 77.02405
196.0245 | 58.95975 | -0.3670194 | 97.92671 | 0.6472381 | 49075.2 | 1.752745 | 69.46809
196.0245 | 57.95963 | -0.3577888 | 106.9044 | 0.6494698 | 52641.61 | 1.514876 | 69.13604
196.0245 | 56.9595 | -0.3732444 | 84.57767 | 0.649533 | 44271.69 | 2.258911 | 71.12419
196.0245 | 55.95938 | -0.3717585 | 75.48982 | 0.647141 | 42425.2 | 2.709909 | 75.05402
196.0245 | 54.95925 | -0.3674676 | 74.84488 | 0.6469554 | 46421.12 | 2.690166 | 82.37099
196.0245 | 53.95913 | -0.3603014 | 76.53188 | 0.6480514 | 44608.62 | 2.627497 | 77.84691
196.0245 | 52.959 | -0.3563603 | 86.247 | 0.6472403 | 49336.19 | 2.137334 | 77.68985
196.0245 | 51.95888 | -0.3482826 | 94.31511 | 0.6474993 | 45969.6 | 1.881757 | 67.27792
196.0245 | 50.95875 | -0.3478109 | 86.44212 | 0.6489336 | 47424.01 | 2.151772 | 74.6282
196.0245 | 49.95863 | -0.3401162 | 90.46521 | 0.6480427 | 48061.23 | 1.995842 | 72.76776
196.0245 | 48.9585 | -0.3424041 | 83.51703 | 0.6470049 | 50553.57 | 2.235833 | 81.72899
196.0245 | 47.95838 | -0.3334416 | 96.22637 | 0.646955 | 51638.53 | 1.786645 | 74.12542
196.0245 | 46.95825 | -0.335037 | 85.08111 | 0.6469279 | 45245.89 | 2.217536 | 72.23752
196.0245 | 45.958125 | -0.3292268 | 90.00777 | 0.647417 | 45510.01 | 2.029468 | 69.30051
196.0245 | 44.958 | -0.3337061 | 78.26497 | 0.6494455 | 47891.81 | 2.50745 | 81.84847
196.0245 | 43.957875 | -0.3254719 | 86.79902 | 0.6466319 | 47223.77 | 2.130655 | 74.04004
196.0245 | 42.95775 | -0.3043538 | 104.0623 | 0.6473908 | 46488.22 | 1.605254 | 62.57899
196.0245 | 41.957625 | -0.3204837 | 80.52826 | 0.6468728 | 46828.1 | 2.398967 | 78.17977
196.0245 | 40.9575 | -0.3132214 | 91.66295 | 0.6485856 | 52714.26 | 1.927321 | 78.82358
196.0245 | 39.957375 | -0.3081283 | 95.21893 | 0.6473797 | 54295.61 | 1.804105 | 78.60807
196.0245 | 38.95725 | -0.305073 | 88.61059 | 0.6474122 | 49760.24 | 2.046833 | 76.59564
196.0245 | 37.957125 | -0.3066834 | 85.00929 | 0.6470755 | 51542.91 | 2.168492 | 82.08551
196.0245 | 36.957 | -0.2960724 | 93.29855 | 0.647929 | 48744.01 | 1.896429 | 71.88968
196.0245 | 35.956875 | -0.2893662 | 94.38167 | 0.647621 | 48567.53 | 1.862354 | 70.93929
196.0245 | 34.95675 | -0.2924652 | 85.95231 | 0.6474346 | 45232.63 | 2.184612 | 71.60984
196.0245 | 33.95662 | -0.2816821 | 96.27554 | 0.6489337 | 47316 | 1.816995 | 68.01637
196.0245 | 32.9565 | -0.2767016 | 82.54355 | 0.6463848 | 41914.22 | 2.360342 | 68.8591
196.0245 | 31.95638 | -0.2816124 | 91.2389 | 0.6477206 | 48584.15 | 1.964503 | 73.01394
196.0245 | 30.95625 | -0.2742246 | 94.05517 | 0.6461782 | 50542.79 | 1.855545 | 73.97253
196.0245 | 29.95613 | -0.2655384 | 101.1269 | 0.6481392 | 47294.79 | 1.678043 | 65.20941
196.0245 | 28.956 | -0.2694851 | 92.87507 | 0.6485688 | 49302.42 | 1.908602 | 72.98171
196.0245 | 27.95588 | -0.2704265 | 84.48123 | 0.6484378 | 45063.93 | 2.250293 | 72.40275
196.0245 | 26.95575 | -0.2695268 | 86.13274 | 0.6471212 | 50831.62 | 2.130143 | 80.08841
196.0245 | 25.95563 | -0.2684441 | 88.22478 | 0.6470132 | 51923.37 | 2.044619 | 80.16134
196.0245 | 24.9555 | -0.2564854 | 97.92394 | 0.6471494 | 49145.39 | 1.752145 | 69.56646
196.0245 | 23.95538 | -0.2656766 | 89.1469 | 0.6482965 | 47542.11 | 2.047211 | 72.89637
196.0245 | 22.95525 | -0.2645671 | 80.63103 | 0.6486128 | 48940.4 | 2.381436 | 81.54181
196.0245 | 21.95513 | -0.2611728 | 71.22759 | 0.6469819 | 41640.66 | 2.977154 | 77.38356
196.0245 | 20.955 | -0.2573649 | 81.79395 | 0.6463176 | 44923.65 | 2.358914 | 74.13494
196.0245 | 19.95488 | -0.2467162 | 87.2747 | 0.6491974 | 42952.44 | 2.162025 | 67.29392
196.0245 | 18.95475 | -0.2480368 | 84.69918 | 0.6478797 | 45215.78 | 2.23743 | 72.47467
196.0245 | 17.95463 | -0.2326809 | 101.4143 | 0.6497261 | 46443.39 | 1.680208 | 63.92424
196.0245 | 16.9545 | -0.2501587 | 80.16271 | 0.6480584 | 45915.02 | 2.430878 | 77.01263
196.0245 | 15.954375 | -0.2499099 | 79.58849 | 0.6478602 | 47592.78 | 2.439457 | 80.20795
196.0245 | 14.95425 | -0.2473345 | 84.59399 | 0.6466473 | 45478.67 | 2.234113 | 72.94191
196.0245 | 13.954125 | -0.245423 | 83.14726 | 0.6458574 | 43123.99 | 2.316899 | 70.31204
196.0245 | 12.954 | -0.2278272 | 99.56567 | 0.6499635 | 47182.19 | 1.726508 | 65.93755
196.0245 | 11.953875 | -0.2332666 | 96.87503 | 0.6481973 | 48573.69 | 1.789006 | 69.41079
196.0245 | 10.95375 | -0.2401739 | 90.50784 | 0.6485107 | 51442.6 | 1.973241 | 77.76396
196.0245 | 9.953625 | -0.2285816 | 100.9387 | 0.6476549 | 51349.85 | 1.660231 | 70.80595
196.0245 | 8.9535 | -0.2203439 | 108.8002 | 0.6476904 | 51022.02 | 1.474715 | 66.01996
196.0245 | 7.953375 | -0.2279067 | 92.91346 | 0.6480395 | 44178.55 | 1.942953 | 65.57121
196.0245 | 6.95325 | -0.2212306 | 96.3754 | 0.6470627 | 44449.92 | 1.827732 | 63.94202
196.0245 | 5.953125 | -0.2324705 | 76.24901 | 0.6479431 | 42877.31 | 2.665693 | 75.19539
196.0245 | 4.953 | -0.2258244 | 89.23175 | 0.6457401 | 46589.32 | 2.042124 | 71.39125
196.0245 | 3.952875 | -0.2237911 | 85.55458 | 0.6474222 | 45470.23 | 2.198235 | 72.25244
196.0245 | 2.95275 | -0.2158947 | 85.22668 | 0.6463942 | 44450.53 | 2.217228 | 70.90732
196.0245 | 1.952625 | -0.2103203 | 87.36445 | 0.6482207 | 47732.39 | 2.111133 | 74.42837
196.0245 | 0.9525 | -0.2177007 | 83.67973 | 0.6465722 | 46259.26 | 2.26442 | 74.82594
196.0245 | 0 | -0.2121947 | 90.89335 | 0.6468859 | 44465.68 | 2.005132 | 67.20372
197.024625 | 98.96475 | -0.5361995 | 94.20369 | 0.6482069 | 51462.52 | 1.852382 | 75.22053
197.024625 | 97.964625 | -0.5294266 | 98.9676 | 0.6476068 | 49791.48 | 1.72083 | 69.84091
197.024625 | 96.9645 | -0.5305416 | 92.65137 | 0.6477658 | 52996.28 | 1.891003 | 78.52372
197.024625 | 95.964375 | -0.5295868 | 91.3302 | 0.6477519 | 49494.89 | 1.955346 | 74.2923
197.024625 | 94.96425 | -0.5269503 | 90.13068 | 0.6485069 | 51496.44 | 1.985777 | 78.11708
197.024625 | 93.964125 | -0.5096847 | 94.02756 | 0.6486954 | 49003.98 | 1.874249 | 71.80104
197.024625 | 92.964 | -0.5040924 | 96.77121 | 0.6479577 | 51335.18 | 1.775614 | 73.35459
197.024625 | 91.963875 | -0.5058927 | 79.07547 | 0.6471825 | 44020.93 | 2.500935 | 74.79425
197.024625 | 90.96375 | -0.4969435 | 84.19471 | 0.647749 | 47477.51 | 2.236585 | 76.35825
197.024625 | 89.963625 | -0.4918846 | 86.17171 | 0.6467718 | 51066.24 | 2.125628 | 80.41807
197.024625 | 88.9635 | -0.4884788 | 82.23489 | 0.6472537 | 54287.67 | 2.262763 | 88.8337
197.024625 | 87.963375 | -0.4908144 | 77.80139 | 0.6478586 | 44600.12 | 2.560711 | 76.77439
197.024625 | 86.96325 | -0.4721725 | 91.9732 | 0.6479817 | 50629.4 | 1.92752 | 75.52225
197.024625 | 85.963125 | -0.4759822 | 75.61099 | 0.6468875 | 47656.72 | 2.633695 | 83.78044
197.024625 | 84.963 | -0.4657039 | 76.83129 | 0.6478092 | 42772.37 | 2.635231 | 74.54591
197.024625 | 83.96288 | -0.4618212 | 75.11231 | 0.6450557 | 43645.81 | 2.702383 | 77.39221
197.024625 | 82.96275 | -0.4625592 | 86.9405 | 0.6475322 | 48522.26 | 2.118257 | 75.92975
197.024625 | 81.96263 | -0.4559213 | 88.45478 | 0.6472834 | 56249.01 | 2.0119 | 86.61922
197.024625 | 80.9625 | -0.4480639 | 89.69725 | 0.6477479 | 49788.26 | 2.009295 | 75.86341
197.024625 | 79.96238 | -0.4481649 | 76.1481 | 0.6468751 | 45966.43 | 2.624991 | 80.43652
197.024625 | 78.96225 | -0.4433767 | 65.72926 | 0.6462518 | 42058.18 | 3.353239 | 83.44548
197.024625 | 77.96213 | -0.4374115 | 78.2901 | 0.6475609 | 43958.58 | 2.54258 | 75.32109
197.024625 | 76.962 | -0.4324969 | 87.31918 | 0.6487123 | 42478.32 | 2.163286 | 66.55081
197.024625 | 75.961875 | -0.4279959 | 90.13155 | 0.647197 | 49398.18 | 1.994868 | 74.97033
197.024625 | 74.96175 | -0.4209344 | 95.29388 | 0.6473381 | 51113.38 | 1.818334 | 73.98842
197.024625 | 73.961625 | -0.4211487 | 89.09246 | 0.6480435 | 51761.56 | 2.018538 | 79.27438
197.024625 | 72.9615 | -0.4211011 | 86.61893 | 0.6479368 | 52146.07 | 2.105663 | 81.75577
197.024625 | 71.961375 | -0.3972981 | 107.8843 | 0.6486674 | 50905.98 | 1.497862 | 66.35475
197.024625 | 70.96125 | -0.4107591 | 81.21479 | 0.6483311 | 46621.03 | 2.376145 | 77.31616
197.024625 | 69.961125 | -0.3861214 | 101.3336 | 0.6476899 | 43665.68 | 1.693946 | 60.23976
197.024625 | 68.961 | -0.4028441 | 88.84424 | 0.6466097 | 49629.77 | 2.036402 | 76.2217
197.024625 | 67.960875 | -0.4002203 | 84.2051 | 0.6460693 | 47023.13 | 2.233329 | 75.62069
197.024625 | 66.96075 | -0.3961191 | 86.18682 | 0.6475346 | 48473.16 | 2.14758 | 76.4087
197.024625 | 65.960625 | -0.391986 | 91.11141 | 0.6486899 | 46564.71 | 1.987111 | 70.14723
197.024625 | 64.9605 | -0.3931409 | 89.74931 | 0.6485385 | 49036.16 | 2.015596 | 74.71184
197.024625 | 63.960375 | -0.3794464 | 98.63673 | 0.6472636 | 48115.45 | 1.738384 | 67.7221
197.024625 | 62.96025 | -0.3882476 | 89.78588 | 0.6482513 | 52158.96 | 1.992607 | 79.36171
197.024625 | 61.960125 | -0.3803897 | 96.7377 | 0.6474039 | 53313.93 | 1.764732 | 76.17266
197.024625 | 60.96 | -0.3801584 | 93.99125 | 0.6482181 | 52217.34 | 1.854762 | 76.45664
197.024625 | 59.959875 | -0.3721943 | 97.04303 | 0.6468183 | 49068.29 | 1.776773 | 69.98819
197.024625 | 58.95975 | -0.3698935 | 97.33367 | 0.6488997 | 47735.01 | 1.783019 | 67.97324
197.024625 | 57.95963 | -0.371223 | 93.80219 | 0.6464684 | 48454.89 | 1.877345 | 71.13485
197.024625 | 56.9595 | -0.3741993 | 82.95944 | 0.6473756 | 44744.66 | 2.313893 | 72.9973
197.024625 | 55.95938 | -0.3536653 | 92.10392 | 0.6469856 | 42738.25 | 1.978913 | 63.97778
197.024625 | 54.95925 | -0.3612394 | 86.38047 | 0.6469931 | 44132.48 | 2.176448 | 69.63779
197.024625 | 53.95913 | -0.3617404 | 82.67652 | 0.6469259 | 44309.39 | 2.328996 | 72.51667
197.024625 | 52.959 | -0.3515124 | 94.03563 | 0.6463045 | 47040.28 | 1.878915 | 68.96087
197.024625 | 51.95888 | -0.3445017 | 101.4739 | 0.6474192 | 54339.88 | 1.632391 | 74.56226
197.024625 | 50.95875 | -0.3272555 | 106.6448 | 0.6500452 | 50487.18 | 1.531325 | 66.47664
197.024625 | 49.95863 | -0.3325478 | 103.6829 | 0.6483933 | 51320.1 | 1.593236 | 69.18188
197.024625 | 48.9585 | -0.3425617 | 93.07793 | 0.6488198 | 51667.5 | 1.888492 | 76.28954
197.024625 | 47.95838 | -0.3224961 | 106.5512 | 0.6476629 | 49461.95 | 1.531624 | 65.17624
197.024625 | 46.95825 | -0.3332677 | 87.49427 | 0.6476877 | 50118.64 | 2.086107 | 77.96248
197.024625 | 45.958125 | -0.3259989 | 94.14338 | 0.6478957 | 46153.3 | 1.887224 | 67.64659
197.024625 | 44.958 | -0.3227052 | 75.6157 | 0.6470685 | 42343.43 | 2.70377 | 74.81248
197.024625 | 43.957875 | -0.3242902 | 84.0659 | 0.6473941 | 48357.4 | 2.232767 | 77.83054
197.024625 | 42.95775 | -0.3188128 | 87.5619 | 0.6477516 | 46458.67 | 2.112408 | 72.35587
197.024625 | 41.957625 | -0.3007447 | 105.4721 | 0.6473702 | 48347.73 | 1.561314 | 64.28533
197.024625 | 40.9575 | -0.2992887 | 109.3266 | 0.6484664 | 49040.84 | 1.473662 | 63.23659
197.024625 | 39.957375 | -0.3086697 | 93.83518 | 0.6473088 | 51556.41 | 1.86028 | 75.59599
197.024625 | 38.95725 | -0.3045414 | 95.71188 | 0.6462507 | 50749.42 | 1.804372 | 73.18803
197.024625 | 37.957125 | -0.2791785 | 112.1809 | 0.6465381 | 51727.57 | 1.398605 | 65.19214
197.024625 | 36.957 | -0.2948457 | 92.90451 | 0.6468323 | 50394.53 | 1.894856 | 74.53238
197.024625 | 35.956875 | -0.2986796 | 90.29211 | 0.646938 | 52066.7 | 1.971164 | 78.83695
197.024625 | 34.95675 | -0.2938222 | 88.83995 | 0.6483835 | 46961.1 | 2.063236 | 72.23932
197.024625 | 33.95662 | -0.2826704 | 98.23728 | 0.6490907 | 50857.05 | 1.739999 | 71.77426
197.024625 | 32.9565 | -0.2912444 | 91.76697 | 0.6468118 | 51462.12 | 1.925149 | 76.87975
197.024625 | 31.95638 | -0.2845056 | 92.82278 | 0.6464851 | 51937.94 | 1.887165 | 76.83786
197.024625 | 30.95625 | -0.2809668 | 91.1987 | 0.6487768 | 55625.6 | 1.92736 | 83.51329
197.024625 | 29.95613 | -0.2783935 | 94.88053 | 0.6476866 | 47686.05 | 1.852842 | 69.3724
197.024625 | 28.956 | -0.2728344 | 94.96028 | 0.6485104 | 51810.42 | 1.828341 | 75.21824
197.024625 | 27.95588 | -0.2676623 | 96.19125 | 0.6490751 | 48920.56 | 1.809906 | 70.32375
197.024625 | 26.95575 | -0.2622028 | 98.78214 | 0.6480117 | 48310.2 | 1.735516 | 67.9125
197.024625 | 25.95563 | -0.2607793 | 96.30885 | 0.6474743 | 53515.28 | 1.776311 | 76.7459
197.024625 | 24.9555 | -0.260666 | 90.08513 | 0.6479171 | 51637.78 | 1.984353 | 78.3557
197.024625 | 23.95538 | -0.2626296 | 90.41067 | 0.646402 | 50463.36 | 1.975302 | 76.35152
197.024625 | 22.95525 | -0.2439167 | 98.37475 | 0.6493247 | 48818.04 | 1.748095 | 68.86395
197.024625 | 21.95513 | -0.2433936 | 90.38638 | 0.6466692 | 44509.5 | 2.02176 | 67.58269
197.024625 | 20.955 | -0.2587682 | 71.27549 | 0.6462453 | 41024.7 | 2.981086 | 76.25581
197.024625 | 19.95488 | -0.2549394 | 74.14602 | 0.649966 | 42269.24 | 2.803871 | 75.95949
197.024625 | 18.95475 | -0.2456184 | 83.29802 | 0.6472037 | 44242.06 | 2.303809 | 71.96266
197.024625 | 17.95463 | -0.2498082 | 77.91958 | 0.6462405 | 45116.25 | 2.54067 | 77.50575
197.024625 | 16.9545 | -0.246969 | 83.09096 | 0.6462945 | 43671.45 | 2.315105 | 71.21044
197.024625 | 15.954375 | -0.2501105 | 81.53293 | 0.6471721 | 49055.68 | 2.333756 | 80.95957
197.024625 | 14.95425 | -0.2464752 | 85.52192 | 0.6478976 | 49380.77 | 2.167785 | 78.31605
197.024625 | 13.954125 | -0.2279197 | 98.11865 | 0.6478612 | 45888.13 | 1.768858 | 64.95865
197.024625 | 12.954 | -0.2325161 | 87.46646 | 0.6475167 | 47636.91 | 2.10535 | 74.20301
197.024625 | 11.953875 | -0.2172173 | 112.6134 | 0.6476688 | 46519.37 | 1.413883 | 58.54259
197.024625 | 10.95375 | -0.2310593 | 99.32559 | 0.6471314 | 48956.4 | 1.714106 | 68.47634
197.024625 | 9.953625 | -0.2273372 | 101.2993 | 0.6476185 | 53454.21 | 1.641192 | 73.46059
197.024625 | 8.9535 | -0.2326079 | 90.88001 | 0.6473811 | 48521.43 | 1.975914 | 73.1599
197.024625 | 7.953375 | -0.219495 | 100.1169 | 0.649336 | 47772.08 | 1.705994 | 66.4254
197.024625 | 6.95325 | -0.2254635 | 87.77554 | 0.647237 | 45142.11 | 2.11386 | 70.22295
197.024625 | 5.953125 | -0.2274832 | 70.62091 | 0.6474398 | 42089.87 | 3.011136 | 78.73022
197.024625 | 4.953 | -0.2266812 | 75.03441 | 0.6482373 | 44870.6 | 2.706174 | 79.57925
197.024625 | 3.952875 | -0.1860202 | 113.4015 | 0.6461445 | 39657.7 | 1.430869 | 49.86962
197.024625 | 2.95275 | -0.2218072 | 85.9425 | 0.6477616 | 40993.75 | 2.231305 | 65.19486
197.024625 | 1.952625 | -0.2195777 | 76.0009 | 0.6478357 | 41802.01 | 2.69464 | 73.60801
197.024625 | 0.9525 | -0.2219987 | 78.96467 | 0.6476121 | 49788.6 | 2.446562 | 84.35737
197.024625 | 0 | -0.2156022 | 83.55498 | 0.6473361 | 45815.28 | 2.277207 | 74.23349
198.0247 | 98.96475 | -0.5208098 | 107.0632 | 0.6489404 | 54988.29 | 1.501059 | 72.10961
198.0247 | 97.964625 | -0.5280113 | 91.10165 | 0.6474784 | 48570.09 | 1.968384 | 73.08307
198.0247 | 96.9645 | -0.5212325 | 94.78253 | 0.6487026 | 51315.18 | 1.837109 | 74.62712
198.0247 | 95.964375 | -0.516911 | 93.0265 | 0.648981 | 46839.94 | 1.921955 | 69.32878
198.0247 | 94.96425 | -0.5179245 | 92.5613 | 0.6473582 | 53655.4 | 1.888914 | 79.55451
198.0247 | 93.964125 | -0.513375 | 89.60342 | 0.6458781 | 45613.89 | 2.037283 | 69.70023
198.0247 | 92.964 | -0.5114628 | 82.2287 | 0.6499984 | 48442.77 | 2.320776 | 79.44463
198.0247 | 91.963875 | -0.502397 | 77.03794 | 0.6480996 | 46729.13 | 2.575526 | 80.95809
198.0247 | 90.96375 | -0.5046584 | 70.25049 | 0.6471247 | 42166.84 | 3.032316 | 79.20382
198.0247 | 89.963625 | -0.4898107 | 88.81799 | 0.6494628 | 45926.72 | 2.076663 | 70.72238
198.0247 | 88.9635 | -0.4880098 | 84.74086 | 0.646477 | 45991.44 | 2.222488 | 73.62707
198.0247 | 87.963375 | -0.4762297 | 86.05854 | 0.6471152 | 47306.09 | 2.16056 | 74.7043
198.0247 | 86.96325 | -0.4765502 | 82.8889 | 0.6476808 | 43881.36 | 2.327637 | 71.70085
198.0247 | 85.963125 | -0.4732211 | 71.28224 | 0.646485 | 44161.83 | 2.928562 | 81.74469
198.0247 | 84.963 | -0.4626348 | 76.45481 | 0.6472114 | 43826.16 | 2.637761 | 76.59467
198.0247 | 83.96288 | -0.4631363 | 78.35284 | 0.648653 | 48164.12 | 2.496654 | 82.21329
198.0247 | 82.96275 | -0.4522053 | 88.82989 | 0.6483897 | 47143.68 | 2.062165 | 72.51922
198.0247 | 81.96263 | -0.4401271 | 97.48139 | 0.6468534 | 50230.52 | 1.757727 | 71.34592
198.0247 | 80.9625 | -0.4475194 | 81.91647 | 0.6482369 | 52682.52 | 2.291907 | 86.51716
198.0247 | 79.96238 | -0.445323 | 102.6527 | 0.6497608 | 49522.84 | 1.63133 | 67.37147
198.0247 | 78.96225 | -0.4368917 | 83.28398 | 0.6456615 | 46115.16 | 2.278743 | 74.88511
198.0247 | 77.96213 | -0.4318723 | 78.43866 | 0.6483772 | 46688.25 | 2.506834 | 79.69449
198.0247 | 76.962 | -0.4274051 | 90.32835 | 0.6472028 | 49421.04 | 1.987938 | 74.86739
198.0247 | 75.961875 | -0.4255722 | 91.986 | 0.6470104 | 56035.64 | 1.893836 | 83.50736
198.0247 | 74.96175 | -0.4218463 | 87.86088 | 0.6473084 | 49379.48 | 2.076489 | 76.56203
198.0247 | 73.961625 | -0.4081275 | 100.9882 | 0.6458876 | 46697.74 | 1.678407 | 64.46179
198.0247 | 72.9615 | -0.412069 | 93.3856 | 0.6479644 | 50272.59 | 1.884129 | 74.04412
198.0247 | 71.961375 | -0.4106529 | 87.72891 | 0.6485596 | 52027.64 | 2.067635 | 80.71667
198.0247 | 70.96125 | -0.4061297 | 84.81354 | 0.6482368 | 47712.22 | 2.211187 | 76.26363
198.0247 | 69.961125 | -0.40589 | 68.27022 | 0.648084 | 43840.04 | 3.142966 | 84.14239
198.0247 | 68.961 | -0.3934301 | 98.51222 | 0.6475323 | 47489.73 | 1.746457 | 66.93503
198.0247 | 67.960875 | -0.3976231 | 81.90268 | 0.6477609 | 45872.15 | 2.350372 | 75.57621
198.0247 | 66.96075 | -0.3951114 | 88.41298 | 0.6463877 | 46275.5 | 2.076939 | 71.48228
198.0247 | 65.960625 | -0.3972799 | 83.9328 | 0.6480901 | 49799.06 | 2.229113 | 80.21242
198.0247 | 64.9605 | -0.3912635 | 89.06901 | 0.6476247 | 47762.72 | 2.045813 | 73.27225
198.0247 | 63.960375 | -0.3891335 | 86.01377 | 0.6465013 | 48252.11 | 2.152032 | 76.18463
198.0247 | 62.96025 | -0.3866067 | 85.86689 | 0.6481998 | 49112.37 | 2.157562 | 77.64162
198.0247 | 61.960125 | -0.3846446 | 85.26511 | 0.6456441 | 45902.96 | 2.19862 | 73.10251
198.0247 | 60.96 | -0.3694609 | 98.48986 | 0.6483973 | 51835.78 | 1.725815 | 72.97419
198.0247 | 59.959875 | -0.3755035 | 92.52374 | 0.646881 | 51608.42 | 1.899968 | 76.56691
198.0247 | 58.95975 | -0.3723487 | 92.25881 | 0.6485109 | 53102.24 | 1.905511 | 78.96787
198.0247 | 57.95963 | -0.3699137 | 92.48926 | 0.6481641 | 50270.31 | 1.913552 | 74.64531
198.0247 | 56.9595 | -0.365871 | 86.59997 | 0.6465201 | 47800.87 | 2.133101 | 75.06304
198.0247 | 55.95938 | -0.3696766 | 83.99886 | 0.648251 | 48980.21 | 2.233763 | 78.87162
198.0247 | 54.95925 | -0.3599001 | 93.5971 | 0.649729 | 52797.13 | 1.868832 | 77.5862
198.0247 | 53.95913 | -0.33833 | 111.5461 | 0.6466765 | 48357.86 | 1.425118 | 61.29739
198.0247 | 52.959 | -0.3527403 | 92.41729 | 0.6486307 | 52404.64 | 1.904742 | 77.82838
198.0247 | 51.95888 | -0.3427878 | 99.34571 | 0.6480922 | 52122.43 | 1.700085 | 72.83687
198.0247 | 50.95875 | -0.3476696 | 93.46853 | 0.6466583 | 51308.23 | 1.870975 | 75.47803
198.0247 | 49.95863 | -0.3547069 | 80.93761 | 0.6478946 | 47166.97 | 2.381333 | 78.40976
198.0247 | 48.9585 | -0.34523 | 88.8101 | 0.6474502 | 50122.11 | 2.037286 | 76.99794
198.0247 | 47.95838 | -0.3121185 | 111.0674 | 0.6472401 | 50424.47 | 1.427931 | 64.11545
198.0247 | 46.95825 | -0.3236895 | 88.89307 | 0.6494795 | 49960.09 | 2.042916 | 76.71548
198.0247 | 45.958125 | -0.3326156 | 84.76919 | 0.6475897 | 49729.66 | 2.193715 | 79.43796
198.0247 | 44.958 | -0.3267989 | 85.19586 | 0.6478702 | 45780.19 | 2.211628 | 72.9892
198.0247 | 43.957875 | -0.3181353 | 88.71292 | 0.6475714 | 46212.09 | 2.070941 | 71.19781
198.0247 | 42.95775 | -0.3216472 | 82.82994 | 0.6484264 | 46228.28 | 2.308878 | 75.43968
198.0247 | 41.957625 | -0.3010509 | 103.2435 | 0.6489191 | 45804.41 | 1.634141 | 62.1112
198.0247 | 40.9575 | -0.2990522 | 92.70813 | 0.6472871 | 46704.39 | 1.927441 | 69.31648
198.0247 | 39.957375 | -0.3117094 | 85.52538 | 0.6484577 | 47296.76 | 2.187054 | 75.0945
198.0247 | 38.95725 | -0.2954268 | 106.3089 | 0.6455131 | 52352.44 | 1.518983 | 69.05507
198.0247 | 37.957125 | -0.3056007 | 86.88914 | 0.6452668 | 49079.2 | 2.107187 | 76.79397
198.0247 | 36.957 | -0.2957538 | 96.11636 | 0.6470978 | 49381.57 | 1.802969 | 71.00167
198.0247 | 35.956875 | -0.2979219 | 92.77515 | 0.6473092 | 52469.84 | 1.88845 | 77.65863
198.0247 | 34.95675 | -0.2942366 | 85.23862 | 0.6479257 | 48461.91 | 2.186506 | 77.10485
198.0247 | 33.95662 | -0.2697405 | 106.5799 | 0.6477839 | 49944.72 | 1.529112 | 65.78859
198.0247 | 32.9565 | -0.2839355 | 89.21158 | 0.6474342 | 47232.18 | 2.044084 | 72.38048
198.0247 | 31.95638 | -0.2808052 | 91.82241 | 0.6473472 | 49044.62 | 1.94051 | 73.29399
198.0247 | 30.95625 | -0.2744357 | 96.94041 | 0.6481094 | 49550.49 | 1.781072 | 70.7386
198.0247 | 29.95613 | -0.2777231 | 90.36948 | 0.6483194 | 58900.99 | 1.937088 | 89.1271
198.0247 | 28.956 | -0.2672792 | 96.49378 | 0.6482586 | 47889.11 | 1.804633 | 68.68251
198.0247 | 27.95588 | -0.2380877 | 117.9912 | 0.6473377 | 51678.55 | 1.291242 | 62.38337
198.0247 | 26.95575 | -0.2705014 | 85.7685 | 0.6486081 | 49322.51 | 2.161362 | 78.04607
198.0247 | 25.95563 | -0.2577193 | 91.17343 | 0.6477037 | 48403.88 | 1.967918 | 72.79273
198.0247 | 24.9555 | -0.2510513 | 92.87002 | 0.6488242 | 49991.45 | 1.905254 | 73.98893
198.0247 | 23.95538 | -0.2532227 | 91.00536 | 0.6460863 | 49851.2 | 1.958025 | 75.02394
198.0247 | 22.95525 | -0.2514024 | 93.73637 | 0.6485673 | 47811.2 | 1.890849 | 70.27339
198.0247 | 21.95513 | -0.2482511 | 94.36778 | 0.6481539 | 44155.44 | 1.896147 | 64.68521
198.0247 | 20.955 | -0.2577571 | 71.38576 | 0.6462294 | 41156.55 | 2.971454 | 76.38709
198.0247 | 19.95488 | -0.2519718 | 78.59239 | 0.6478052 | 43123.01 | 2.539313 | 73.72237
198.0247 | 18.95475 | -0.2478355 | 80.07483 | 0.6473069 | 45503.68 | 2.436111 | 76.40785
198.0247 | 17.95463 | -0.2342126 | 97.36652 | 0.6477735 | 46933.65 | 1.783505 | 66.83048
198.0247 | 16.9545 | -0.2492277 | 77.36111 | 0.648001 | 44840.57 | 2.580964 | 77.53724
198.0247 | 15.954375 | -0.2328151 | 86.08416 | 0.6465852 | 45493.43 | 2.17352 | 71.90593
198.0247 | 14.95425 | -0.2370186 | 80.18386 | 0.6482575 | 43166.53 | 2.462769 | 72.57606
198.0247 | 13.954125 | -0.242673 | 80.33107 | 0.647333 | 44357.74 | 2.437145 | 74.36169
198.0247 | 12.954 | -0.2365463 | 78.53388 | 0.6466343 | 43494.12 | 2.531824 | 74.3565
198.0247 | 11.953875 | -0.2380252 | 89.48896 | 0.6459713 | 44005.59 | 2.055754 | 67.40239
198.0247 | 10.95375 | -0.2344641 | 92.96068 | 0.6473385 | 50975.26 | 1.891279 | 75.34543
198.0247 | 9.953625 | -0.2378376 | 87.43227 | 0.6466789 | 53457.22 | 2.062376 | 83.1274
198.0247 | 8.9535 | -0.2275809 | 97.18102 | 0.6481399 | 55414.27 | 1.744631 | 78.86606
198.0247 | 7.953375 | -0.2259958 | 94.46764 | 0.6474096 | 48137.76 | 1.861747 | 70.26926
198.0247 | 6.95325 | -0.2244439 | 78.46838 | 0.6459471 | 43560.81 | 2.530966 | 74.50756
198.0247 | 5.953125 | -0.222288 | 78.61731 | 0.6471851 | 43812.79 | 2.526223 | 74.81742
198.0247 | 4.953 | -0.2251801 | 78.15787 | 0.6464879 | 43868.07 | 2.545256 | 75.26409
198.0247 | 3.952875 | -0.2110324 | 89.25669 | 0.6474691 | 45940.45 | 2.053012 | 70.42917
198.0247 | 2.95275 | -0.2161129 | 82.75562 | 0.6474446 | 49651.25 | 2.276837 | 80.91693
198.0247 | 1.952625 | -0.2133023 | 102.0382 | 0.6476017 | 45405.35 | 1.6637 | 62.19213
198.0247 | 0.9525 | -0.2141095 | 86.24674 | 0.6473843 | 47226.85 | 2.154941 | 74.44968
198.0247 | 0 | -0.2102284 | 88.45956 | 0.6468488 | 48457.35 | 2.059694 | 74.732
199.0249 | 98.96475 | -0.5299008 | 97.03403 | 0.6472241 | 56986.05 | 1.739165 | 81.20192
199.0249 | 97.964625 | -0.5320475 | 88.16306 | 0.6485034 | 49191.88 | 2.071259 | 76.07149
199.0249 | 96.9645 | -0.5123134 | 99.17083 | 0.6481563 | 50237.69 | 1.714552 | 70.33985
199.0249 | 95.964375 | -0.5174738 | 93.91272 | 0.6493777 | 51172.67 | 1.866955 | 75.00856
199.0249 | 94.96425 | -0.5106395 | 96.21267 | 0.6468377 | 49343.79 | 1.799502 | 70.886
199.0249 | 93.964125 | -0.5142901 | 83.325 | 0.647248 | 43268.86 | 2.313538 | 70.42867
199.0249 | 92.964 | -0.5046753 | 84.72516 | 0.6474257 | 51694.16 | 2.180016 | 82.55712
199.0249 | 91.963875 | -0.4909896 | 91.00604 | 0.6479817 | 46793.29 | 1.986418 | 70.54287
199.0249 | 90.96375 | -0.488923 | 77.50944 | 0.6466748 | 42267.35 | 2.600975 | 73.15856
199.0249 | 89.963625 | -0.4898114 | 83.25365 | 0.6466069 | 50027.08 | 2.249328 | 81.10118
199.0249 | 88.9635 | -0.4836641 | 84.81672 | 0.6478613 | 47826.04 | 2.208557 | 76.43385
199.0249 | 87.963375 | -0.4837885 | 79.93767 | 0.6479164 | 48013.51 | 2.419122 | 80.60397
199.0249 | 86.96325 | -0.4575445 | 98.87357 | 0.6483738 | 48273.95 | 1.734304 | 67.8128
199.0249 | 85.963125 | -0.4665207 | 78.07306 | 0.648848 | 43902.54 | 2.560462 | 75.42096
199.0249 | 84.963 | -0.4633493 | 80.98343 | 0.6474263 | 46718.46 | 2.381685 | 77.64498
199.0249 | 83.96288 | -0.4384921 | 100.382 | 0.6458126 | 48242.81 | 1.685475 | 66.88462
199.0249 | 82.96275 | -0.4408305 | 98.18005 | 0.6479769 | 47323.4 | 1.758285 | 66.90107
199.0249 | 81.96263 | -0.44335 | 90.61628 | 0.6476861 | 48533.78 | 1.98595 | 73.35999
199.0249 | 80.9625 | -0.4493849 | 94.21287 | 0.6478615 | 49230.1 | 1.864224 | 71.99822
199.0249 | 79.96238 | -0.4436536 | 136.0778 | 0.6447564 | 46486.82 | 1.031597 | 49.68041
199.0249 | 78.96225 | -0.4308626 | 86.17372 | 0.6465962 | 47524.9 | 2.152166 | 74.95048
199.0249 | 77.96213 | -0.4288799 | 84.97532 | 0.6469128 | 47060.37 | 2.204983 | 75.11578
199.0249 | 76.962 | -0.4253299 | 87.53128 | 0.6467318 | 48870.2 | 2.090302 | 76.02113
199.0249 | 75.961875 | -0.4174039 | 98.02754 | 0.6476306 | 52901.93 | 1.731043 | 74.75086
199.0249 | 74.96175 | -0.4212802 | 90.41959 | 0.6474178 | 54695.24 | 1.953425 | 82.69659
199.0249 | 73.961625 | -0.4189704 | 85.50962 | 0.6483338 | 49477.93 | 2.169229 | 78.48143
199.0249 | 72.9615 | -0.4119746 | 90.07729 | 0.6472683 | 53882.36 | 1.968957 | 81.72997
199.0249 | 71.961375 | -0.4122299 | 84.98734 | 0.6468707 | 46816.6 | 2.206497 | 74.7289
199.0249 | 70.96125 | -0.4084356 | 87.31352 | 0.6482504 | 49769.58 | 2.097499 | 77.56969
199.0249 | 69.961125 | -0.3944841 | 96.68169 | 0.6496172 | 47739.97 | 1.804419 | 68.37392
199.0249 | 68.961 | -0.4021875 | 81.10526 | 0.6488555 | 48958.64 | 2.360903 | 81.17833
199.0249 | 67.960875 | -0.3886123 | 93.69434 | 0.6483658 | 47520.93 | 1.89348 | 69.88156
199.0249 | 66.96075 | -0.3945388 | 80.86118 | 0.6478739 | 48739.52 | 2.36964 | 81.01384
199.0249 | 65.960625 | -0.3863943 | 89.06062 | 0.6485516 | 46350.75 | 2.060801 | 71.1815
199.0249 | 64.9605 | -0.3919605 | 78.45035 | 0.6477577 | 43101.9 | 2.546519 | 73.79851
199.0249 | 63.960375 | -0.3820045 | 90.04211 | 0.6474915 | 48195.31 | 2.007579 | 73.24764
199.0249 | 62.96025 | -0.3842447 | 84.51557 | 0.6490373 | 47712.93 | 2.226578 | 76.49858
199.0249 | 61.960125 | -0.3732789 | 94.15791 | 0.6483904 | 49118.47 | 1.868415 | 71.8786
199.0249 | 60.96 | -0.3754878 | 89.74998 | 0.6481217 | 49147.15 | 2.013268 | 74.87252
199.0249 | 59.959875 | -0.369771 | 95.46404 | 0.6471734 | 53567.94 | 1.799788 | 77.38989
199.0249 | 58.95975 | -0.3701567 | 90.62035 | 0.6474095 | 51225.08 | 1.966891 | 77.3474
199.0249 | 57.95963 | -0.3623201 | 92.07573 | 0.6489944 | 49819.71 | 1.932792 | 74.27499
199.0249 | 56.9595 | -0.3660742 | 82.48609 | 0.6479558 | 45985.35 | 2.324272 | 75.31173
199.0249 | 55.95938 | -0.3646958 | 84.05425 | 0.6480517 | 50090.04 | 2.221659 | 80.57447
199.0249 | 54.95925 | -0.3463693 | 100.2344 | 0.6489593 | 48168.48 | 1.699395 | 66.89462
199.0249 | 53.95913 | -0.3462527 | 97.56363 | 0.6481073 | 45538.47 | 1.788085 | 64.79098
199.0249 | 52.959 | -0.3432242 | 97.61583264 | 0.647162 | 44536.15 | 1.790508 | 63.37284
199.0249 | 51.95888 | -0.3473843 | 92.74045 | 0.6476645 | 50576.03 | 1.901844 | 74.9162
199.0249 | 50.95875 | -0.3447225 | 91.56113 | 0.6484986 | 53260.32 | 1.927259 | 79.70689
199.0249 | 49.95863 | -0.3357353 | 91.45562 | 0.6467088 | 43552.9 | 1.99289 | 65.5331
199.0249 | 48.9585 | -0.3300261 | 102.2062 | 0.6472557 | 51970.72 | 1.6237 | 70.89692
199.0249 | 47.95838 | -0.3357255 | 88.82421 | 0.6465887 | 49688.82 | 2.036625 | 76.32484
199.0249 | 46.95825 | -0.3298535 | 81.24096 | 0.6490643 | 45278.98 | 2.392284 | 75.15734
199.0249 | 45.958125 | -0.3314163 | 89.70207 | 0.6480664 | 45983.58 | 2.038868 | 70.20555
199.0249 | 44.958 | -0.3233456 | 82.69965 | 0.6476853 | 43346.27 | 2.342043 | 71.00046
199.0249 | 43.957875 | -0.3220264 | 80.73009 | 0.6467238 | 45103.07 | 2.407279 | 75.24104
199.0249 | 42.95775 | -0.3137158 | 87.72093 | 0.6479961 | 44741.02 | 2.12256 | 69.66636
199.0249 | 41.957625 | -0.3108853 | 94.68119 | 0.6479594 | 49447.27 | 1.848711 | 72.0096
199.0249 | 40.9575 | -0.3106358 | 87.44496 | 0.6471202 | 50626.28 | 2.082195 | 78.76947
199.0249 | 39.957375 | -0.3072638 | 88.7346 | 0.6482873 | 51886.92 | 2.031288 | 79.73466
199.0249 | 38.95725 | -0.3027382 | 92.04331 | 0.6476738 | 50454.57 | 1.925246 | 75.21421
199.0249 | 37.957125 | -0.2991955 | 92.73836 | 0.6473094 | 55638.61 | 1.872961 | 82.35396
199.0249 | 36.957 | -0.2922906 | 94.07198 | 0.6466897 | 50544.28 | 1.85672 | 73.96859
199.0249 | 35.956875 | -0.2939187 | 85.43053 | 0.6476567 | 51848.99 | 2.152094 | 82.23409
199.0249 | 34.95675 | -0.2936835 | 86.24613 | 0.6479273 | 53033.59 | 2.113807 | 83.43276
199.0249 | 33.95662 | -0.2854053 | 89.86053 | 0.6477239 | 51598.78 | 1.991637 | 78.45903
199.0249 | 32.9565 | -0.273394 | 93.22898 | 0.6459466 | 46689.95 | 1.905914 | 68.95611
199.0249 | 31.95638 | -0.2745133 | 93.18582 | 0.6477361 | 50742.49 | 1.886854 | 74.85794
199.0249 | 30.95625 | -0.2763472 | 91.72888 | 0.6474184 | 48791.23 | 1.945576 | 72.98628
199.0249 | 29.95613 | -0.2753393 | 89.26416 | 0.6467643 | 47949.59 | 2.034206 | 73.40763
199.0249 | 28.956 | -0.2682219 | 93.23441 | 0.6487254 | 50080.05 | 1.892692 | 73.87329
199.0249 | 27.95588 | -0.265016 | 87.94725 | 0.6471709 | 45728.84 | 2.101931 | 70.98697
199.0249 | 26.95575 | -0.2588978 | 90.41242 | 0.6471761 | 45503.62 | 2.014327 | 69.02775
199.0249 | 25.95563 | -0.2619129 | 88.74803 | 0.6476171 | 48660.34 | 2.050593 | 74.84201
199.0249 | 24.9555 | -0.2574952 | 90.94016 | 0.648884 | 49442.04 | 1.972878 | 74.49329
199.0249 | 23.95538 | -0.2484303 | 95.01061 | 0.6479346 | 47975.61 | 1.847769 | 69.70557
199.0249 | 22.95525 | -0.2317036 | 111.9254 | 0.6476847 | 45517.07 | 1.432791 | 57.61362
199.0249 | 21.95513 | -0.2397093 | 105.1542 | 0.6481104 | 52899.91 | 1.55046 | 70.44291
199.0249 | 20.955 | -0.251463 | 76.88111 | 0.6470861 | 43610.15 | 2.617437 | 75.88195
199.0249 | 19.95488 | -0.2462869 | 76.26813 | 0.6467582 | 41389.05 | 2.680785 | 72.69418
199.0249 | 18.95475 | -0.2493541 | 72.39371 | 0.6482804 | 41777.65 | 2.9084 | 76.60633
199.0249 | 17.95463 | -0.2474765 | 73.41086 | 0.6464577 | 40910.7 | 2.851142 | 74.22061
199.0249 | 16.9545 | -0.2335683 | 86.77471 | 0.6479036 | 43725.54 | 2.168593 | 68.76886
199.0249 | 15.954375 | -0.2417674 | 76.22063 | 0.6484597 | 44152.04 | 2.652156 | 77.35229
199.0249 | 14.95425 | -0.2402853 | 73.43595 | 0.6483626 | 43258.06 | 2.821562 | 78.23661
199.0249 | 13.954125 | -0.2401237 | 73.05799 | 0.646045 | 42579.54 | 2.842178 | 77.36883
199.0249 | 12.954 | -0.2375216 | 75.60087 | 0.6476435 | 44673.76 | 2.674641 | 78.74467
199.0249 | 11.953875 | -0.231675 | 94.4127 | 0.6461738 | 47639.1 | 1.86258 | 69.58028
199.0249 | 10.95375 | -0.2333083 | 91.12806 | 0.6488337 | 47036.35 | 1.983464 | 70.82815
199.0249 | 9.953625 | -0.2268636 | 96.05161 | 0.6477738 | 48566.33 | 1.811993 | 69.89817
199.0249 | 8.9535 | -0.2299394 | 90.52396 | 0.6476618 | 49885.34 | 1.979732 | 75.42555
199.0249 | 7.953375 | -0.2251527 | 85.48625 | 0.6483178 | 46774.44 | 2.192641 | 74.31625
199.0249 | 6.95325 | -0.2160569 | 89.70967 | 0.6480475 | 45762.48 | 2.040354 | 69.87361
199.0249 | 5.953125 | -0.210291 | 95.63105 | 0.6468416 | 46600.23 | 1.834294 | 67.37541
199.0249 | 4.953 | -0.2246667 | 75.7099 | 0.6471126 | 46731.86 | 2.640276 | 82.12169
199.0249 | 3.952875 | -0.2179476 | 79.57697 | 0.6489317 | 47819.64 | 2.44254 | 80.60293
199.0249 | 2.95275 | -0.1946869 | 104.6277 | 0.6469563 | 44529.12 | 1.60138 | 59.73542
199.0249 | 1.952625 | -0.2158361 | 101.6616 | 0.6477008 | 45214.88 | 1.67508 | 62.13471
199.0249 | 0.9525 | -0.2046012 | 96.78342 | 0.6478988 | 48126.03 | 1.793455 | 68.83686
199.0249 | 0 | -0.2044722 | 94.23867 | 0.6474855 | 44119.42 | 1.898247 | 64.70263
200.025 | 98.96475 | -0.5271431 | 94.97869 | 0.646462 | 60342.34 | 1.781968 | 87.58186
200.025 | 97.964625 | -0.522201 | 93.26037 | 0.649158 | 50789.57 | 1.889012 | 74.89023
200.025 | 96.9645 | -0.5266963 | 86.9241 | 0.6465862 | 50220.07 | 2.102478 | 78.53292
200.025 | 95.964375 | -0.5180945 | 90.16082 | 0.6470434 | 53435.15 | 1.96789 | 80.99045
200.025 | 94.96425 | -0.5079561 | 99.74998 | 0.6474118 | 53995.24 | 1.67858 | 75.17165
200.025 | 93.964125 | -0.5048851 | 97.76586 | 0.6467123 | 50866.75 | 1.745804 | 72.05805
200.025 | 92.964 | -0.5022114 | 88.61491 | 0.6476834 | 54872.22 | 2.015317 | 84.37677
200.025 | 91.963875 | -0.5003812 | 79.20136 | 0.6469061 | 48180.55 | 2.447593 | 81.48645
200.025 | 90.96375 | -0.4944111 | 79.6449 | 0.6468103 | 48358.19 | 2.424493 | 81.39978
200.025 | 89.963625 | -0.4903084 | 74.00623 | 0.6463595 | 47389.15 | 2.721867 | 84.80478
200.025 | 88.9635 | -0.483726 | 86.59858 | 0.647333 | 48277.47 | 2.132474 | 75.80286
200.025 | 87.963375 | -0.4743121 | 92.97549 | 0.6472712 | 51351.31 | 1.88836 | 75.88309
200.025 | 86.96325 | -0.4737885 | 81.3836 | 0.6475572 | 46591.55 | 2.36542 | 77.12562
200.025 | 85.963125 | -0.4694948 | 78.10082 | 0.646082 | 48168.45 | 2.497079 | 82.40518
200.025 | 84.963 | -0.4649145 | 80.24541 | 0.6466157 | 42494.12 | 2.46073 | 71.43327
200.025 | 83.96288 | -0.4551911 | 91.24648 | 0.648147 | 53476.73 | 1.935184 | 80.25614
200.025 | 82.96275 | -0.4427169 | 95.33105 | 0.6479622 | 51775.43 | 1.815605 | 74.91665
200.025 | 81.96263 | -0.4422916 | 93.67097 | 0.6468881 | 47539.65 | 1.889037 | 69.90844
200.025 | 80.9625 | -0.4321393 | 90.69237 | 0.646405 | 44151.07 | 2.013112 | 66.86533
200.025 | 79.96238 | -0.4398405 | 101.996 | 0.6454368 | 47667.06 | 1.645202 | 65.21266
200.025 | 78.96225 | -0.4288277 | 89.54703 | 0.6480326 | 47962.59 | 2.028724 | 73.24614
200.025 | 77.96213 | -0.4288251 | 80.30248 | 0.6470528 | 44764.65 | 2.432528 | 75.03411
200.025 | 76.962 | -0.4213975 | 93.19174 | 0.6473826 | 48759.99 | 1.897875 | 71.97663
200.025 | 75.961875 | -0.4128416 | 102.561 | 0.6467625 | 48473.24 | 1.630335 | 65.99411
200.025 | 74.96175 | -0.4157103 | 91.05159 | 0.6471208 | 50441.27 | 1.956294 | 75.87554
200.025 | 73.961625 | -0.4131464 | 96.89724 | 0.6487934 | 52690.81 | 1.7676 | 75.19716
200.025 | 72.9615 | -0.3959855 | 104.4975 | 0.6474357 | 48850.61 | 1.582369 | 65.45636
200.025 | 71.961375 | -0.4098686 | 84.02593 | 0.6467062 | 49618.42 | 2.221139 | 79.83699
200.025 | 70.96125 | -0.4060587 | 90.65111 | 0.6474368 | 46914.78 | 1.99576 | 70.94775
200.025 | 69.961125 | -0.4046536 | 81.9078 | 0.6463384 | 46621.39 | 2.336416 | 76.74672
200.025 | 68.961 | -0.393393 | 86.91053 | 0.6468772 | 44559.6 | 2.151036 | 69.92434
200.025 | 67.960875 | -0.3963979 | 82.03218 | 0.6477378 | 42245.97 | 2.385436 | 69.75538
200.025 | 66.96075 | -0.3949524 | 84.48648 | 0.6469366 | 50076.39 | 2.199747 | 80.19633
200.025 | 65.960625 | -0.3953556 | 82.25825 | 0.6475345 | 43745.1 | 2.356499 | 71.94382
200.025 | 64.9605 | -0.3888742 | 80.41722 | 0.6472448 | 47987.47 | 2.394208 | 80.15376
200.025 | 63.960375 | -0.3856843 | 91.13817 | 0.6476314 | 47488.09 | 1.975435 | 71.47095
200.025 | 62.96025 | -0.3672891 | 104.9455 | 0.6473262 | 48208.36 | 1.574452 | 64.37666
200.025 | 61.960125 | -0.3770349 | 88.53751 | 0.6470072 | 51018.66 | 2.039321 | 78.54994
200.025 | 60.96 | -0.3755256 | 89.25598 | 0.6474536 | 49608.32 | 2.025002 | 75.90411
200.025 | 59.959875 | -0.3717044 | 91.88342 | 0.6475632 | 50319.67 | 1.930959 | 75.12473
200.025 | 58.95975 | -0.3731577 | 87.51982 | 0.6482074 | 50295.43 | 2.085858 | 78.21938
200.025 | 57.95963 | -0.3689743 | 86.63994 | 0.6474333 | 49893.56 | 2.118844 | 78.25475
200.025 | 56.9595 | -0.3725454 | 81.95536 | 0.6459387 | 48400.62 | 2.315819 | 79.54669
200.025 | 55.95938 | -0.3629728 | 94.41364 | 0.6477026 | 55637.63 | 1.822748 | 81.12789
200.025 | 54.95925 | -0.3504479 | 101.7347 | 0.647815 | 51466.9 | 1.639602 | 70.49678
200.025 | 53.95913 | -0.356587 | 88.74472 | 0.6475879 | 48757.07 | 2.049889 | 74.98951
200.025 | 52.959 | -0.2905916 | 143.0026 | 0.645822 | 43335.36 | 0.9601511 | 44.42837
200.025 | 51.95888 | -0.3422366 | 97.74051 | 0.6491055 | 49714.71 | 1.760282 | 70.48753
200.025 | 50.95875 | -0.346998 | 86.54884 | 0.6463287 | 47153.53 | 2.139683 | 74.10828
200.025 | 49.95863 | -0.338061 | 95.39249 | 0.6480326 | 48862.85 | 1.830828 | 70.72809
200.025 | 48.9585 | -0.3285258 | 104.152 | 0.6481878 | 53384.57 | 1.572445 | 71.66485
200.025 | 47.95838 | -0.3349542 | 90.40905 | 0.6456274 | 44287.91 | 2.019005 | 67.23343
200.025 | 46.95825 | -0.334581 | 84.53738 | 0.6490474 | 46538.13 | 2.236309 | 74.65404
200.025 | 45.958125 | -0.3305844 | 87.53463 | 0.6464993 | 47005.36 | 2.104017 | 73.18702
200.025 | 44.958 | -0.327006 | 83.96151 | 0.6486406 | 44950.24 | 2.274119 | 72.6031
200.025 | 43.957875 | -0.3178858 | 90.48343 | 0.6467051 | 46667.78 | 2.000814 | 70.68692
200.025 | 42.95775 | -0.3170917 | 85.4719 | 0.6478045 | 43207.91 | 2.225869 | 68.85704
200.025 | 41.957625 | -0.3186069 | 83.89236 | 0.6485573 | 45037 | 2.275814 | 72.78703
200.025 | 40.9575 | -0.3081785 | 92.51389 | 0.6476069 | 46870.83 | 1.933739 | 69.68282
200.025 | 39.957375 | -0.3124338 | 88.04376 | 0.6484607 | 48793.54 | 2.078449 | 75.55383
200.025 | 38.95725 | -0.3014567 | 97.41388 | 0.6470211 | 50475.68 | 1.75884 | 71.73243
200.025 | 37.957125 | -0.2952092 | 97.5259 | 0.6482073 | 53737.45 | 1.74284 | 76.2586
200.025 | 36.957 | -0.2970255 | 90.18047 | 0.6469469 | 50909.11 | 1.98224 | 77.18613
200.025 | 35.956875 | -0.2954802 | 84.65079 | 0.6474411 | 44587.44 | 2.243884 | 71.53438
200.025 | 34.95675 | -0.2865388 | 90.25183 | 0.6471048 | 50484.27 | 1.983108 | 76.50269
200.025 | 33.95662 | -0.281041 | 98.39263 | 0.6473873 | 53310.27 | 1.718266 | 75.08592
200.025 | 32.9565 | -0.2711353 | 104.8328 | 0.647819 | 52897.79 | 1.557233 | 70.62095
200.025 | 31.95638 | -0.1812809 | 179.5466 | 0.6465574 | 45959.02 | 0.6498962 | 38.53291
200.025 | 30.95625 | -0.2728618 | 89.71817 | 0.6477698 | 48750.22 | 2.015929 | 74.29893
200.025 | 29.95613 | -0.2705001 | 99.2008 | 0.6489261 | 51510.47 | 1.709543 | 72.08676
200.025 | 28.956 | -0.2631397 | 99.3754 | 0.6471126 | 47885.01 | 1.718769 | 66.97941
200.025 | 27.95588 | -0.2529888 | 103.487 | 0.6465009 | 50203.91 | 1.597845 | 67.78912
200.025 | 26.95575 | -0.2638413 | 83.58028 | 0.6473461 | 47659.67 | 2.258869 | 77.10771
200.025 | 25.95563 | -0.2583877 | 96.84545 | 0.6473467 | 51133.63 | 1.772616 | 73.01724
200.025 | 24.9555 | -0.25563 | 94.99066 | 0.6472478 | 47798.07 | 1.847248 | 69.45927
200.025 | 23.95538 | -0.2574607 | 91.71241 | 0.6473432 | 48156.02 | 1.95024 | 72.06711
200.025 | 22.95525 | -0.2473026 | 93.66128 | 0.6466832 | 47807.93 | 1.886824 | 70.29745
200.025 | 21.95513 | -0.2539745 | 73.58547 | 0.6472581 | 41941.24 | 2.827639 | 75.83881
200.025 | 20.955 | -0.2455533 | 80.32979 | 0.6480693 | 41647.43 | 2.474633 | 70.04104
200.025 | 19.95488 | -0.2517425 | 80.8905 | 0.6467634 | 51186.9 | 2.342214 | 84.95782
200.025 | 18.95475 | -0.2438907 | 89.41807 | 0.6469789 | 48839.06 | 2.022979 | 74.63219
200.025 | 17.95463 | -0.244533 | 90.03962 | 0.6484499 | 51313.81 | 1.989861 | 77.909
200.025 | 16.9545 | -0.2237402 | 105.4181 | 0.6478437 | 53767.22 | 1.540124 | 71.43724
200.025 | 15.954375 | -0.2386135 | 88.64117 | 0.6473063 | 47173.83 | 2.064726 | 72.68198
200.025 | 14.95425 | -0.2389914 | 87.01724 | 0.6468179 | 50951.78 | 2.094675 | 79.58989
200.025 | 13.954125 | -0.2421095 | 80.28065 | 0.6461137 | 44630.6 | 2.430813 | 74.82324
200.025 | 12.954 | -0.2407035 | 73.22145 | 0.6485378 | 42513.75 | 2.847022 | 77.15136
200.025 | 11.953875 | -0.2391021 | 82.13241 | 0.647931 | 48520.05 | 2.315498 | 79.61997
200.025 | 10.95375 | -0.2378845 | 89.05385 | 0.6474631 | 45050.59 | 2.067966 | 69.24246
200.025 | 9.953625 | -0.2129883 | 110.6113 | 0.6470201 | 48721.58 | 1.443892 | 62.1981
200.025 | 8.9535 | -0.228895 | 92.16958 | 0.6489753 | 50184.42 | 1.927311 | 74.74512
200.025 | 7.953375 | -0.2244914 | 82.99544 | 0.6465117 | 42621.53 | 2.332236 | 69.64538
200.025 | 6.95325 | -0.2243559 | 83.14517 | 0.6464098 | 47230.39 | 2.277243 | 76.75468
200.025 | 5.953125 | -0.2239077 | 82.00302 | 0.6483681 | 47555.46 | 2.331932 | 78.18718
200.025 | 4.953 | -0.2192402 | 86.38392 | 0.6478975 | 46477.03 | 2.158093 | 73.21088
200.025 | 3.952875 | -0.2189112 | 79.75189 | 0.6478403 | 44278.15 | 2.468006 | 74.68942
200.025 | 2.95275 | -0.2146151 | 101.5018 | 0.647782 | 42212.79 | 1.700019 | 58.22917
200.025 | 1.952625 | -0.2189666 | 99.44713 | 0.6474459 | 47025.87 | 1.722927 | 65.76837
200.025 | 0.9525 | -0.2065545 | 95.14729 | 0.6480713 | 46826.63 | 1.85167 | 67.9961
200.025 | 0 | -0.2082908 | 91.22382 | 0.6466991 | 45653.42 | 1.983188 | 68.72417
201.0251 | 98.96475 | -0.5291198 | 91.10886 | 0.6479771 | 49066.63 | 1.966486 | 73.81458
201.0251 | 97.964625 | -0.5177629 | 101.102 | 0.6451992 | 49552.59 | 1.657645 | 68.24708
201.0251 | 96.9645 | -0.5169338 | 92.08341 | 0.6478222 | 46432.02 | 1.952053 | 69.32256
201.0251 | 95.964375 | -0.5143722 | 100.1637 | 0.6480071 | 50924.33 | 1.683773 | 70.68864
201.0251 | 94.96425 | -0.506036 | 99.90948 | 0.647982 | 55185.68 | 1.670923 | 76.72637
201.0251 | 93.964125 | -0.504508 | 98.90088 | 0.6477285 | 49016.14 | 1.72731 | 68.81254
201.0251 | 92.964 | -0.4970822 | 94.93075 | 0.6468213 | 49246.75 | 1.838519 | 71.55319
201.0251 | 91.963875 | -0.5054752 | 74.62492 | 0.6473516 | 47142.33 | 2.69547 | 83.81499
201.0251 | 90.96375 | -0.4886286 | 88.21495 | 0.6481601 | 47419.96 | 2.081645 | 73.35591
201.0251 | 89.963625 | -0.4858383 | 85.82446 | 0.6456995 | 48092.3 | 2.157564 | 76.06917
201.0251 | 88.9635 | -0.4878014 | 82.36173 | 0.6470398 | 49797.24 | 2.290733 | 81.4675
201.0251 | 87.963375 | -0.4794747 | 78.61537 | 0.6464887 | 46456.58 | 2.491926 | 79.1391
201.0251 | 86.96325 | -0.4727203 | 82.00184 | 0.6495557 | 47420.97 | 2.338365 | 77.98828
201.0251 | 85.963125 | -0.4697052 | 77.05314 | 0.6479931 | 44514.1 | 2.601019 | 77.25197
201.0251 | 84.963 | -0.4671122 | 77.47305 | 0.6498521 | 47166.67 | 2.556742 | 81.33501
201.0251 | 83.96288 | -0.4408833 | 110.0926 | 0.6474893 | 50132.23 | 1.45012 | 64.23159
201.0251 | 82.96275 | -0.4455165 | 98.81781 | 0.6472484 | 50636.53 | 1.719373 | 71.09595
201.0251 | 81.96263 | -0.449196 | 87.60726 | 0.6469722 | 48585.86 | 2.090551 | 75.53653
201.0251 | 80.9625 | -0.4430146 | 85.34188 | 0.6472817 | 43202.23 | 2.229096 | 68.93022
201.0251 | 79.96238 | -0.4440652 | 84.31687 | 0.6479181 | 45065.62 | 2.25497 | 72.51716
201.0251 | 78.96225 | -0.436353 | 82.97509 | 0.6475017 | 47266.23 | 2.288759 | 76.95576
201.0251 | 77.96213 | -0.4351024 | 86.13943 | 0.6490291 | 48574.45 | 2.154466 | 76.61691
201.0251 | 76.962 | -0.4272527 | 93.53182 | 0.6478843 | 51245.43 | 1.873462 | 75.3561
201.0251 | 75.961875 | -0.4106256 | 90.98687 | 0.6468288 | 48461.07 | 1.970726 | 72.99313
201.0251 | 74.96175 | -0.4177159 | 90.84122 | 0.6472782 | 49029.61 | 1.973335 | 73.93505
201.0251 | 73.961625 | -0.4027991 | 104.1753 | 0.6481327 | 48440.88 | 1.594229 | 65.09379
201.0251 | 72.9615 | -0.4107122 | 84.99616 | 0.6487249 | 46407.16 | 2.217398 | 74.11089
201.0251 | 71.961375 | -0.4071302 | 86.64861 | 0.648021 | 47946.59 | 2.135898 | 75.26771
201.0251 | 70.96125 | -0.4063661 | 94.92165 | 0.6470763 | 52697.6 | 1.820089 | 76.50599
201.0251 | 69.961125 | -0.4000919 | 90.24807 | 0.64675 | 50514.52 | 1.981772 | 76.54673
201.0251 | 68.961 | -0.4027646 | 83.58822 | 0.6479428 | 46028.35 | 2.276266 | 74.54947
201.0251 | 67.960875 | -0.3909763 | 82.5069 | 0.646822 | 42169.23 | 2.360791 | 69.28794
201.0251 | 66.96075 | -0.4033977 | 76.72132 | 0.6476709 | 45465.85 | 2.604841 | 79.11253
201.0251 | 65.960625 | -0.3730724 | 108.2302 | 0.6481427 | 43819.8 | 1.523446 | 57.14868
201.0251 | 64.9605 | -0.3917977 | 82.67236 | 0.6472274 | 46453.19 | 2.308391 | 75.90014
201.0251 | 63.960375 | -0.3897764 | 87.8676 | 0.6468719 | 49562.47 | 2.073263 | 76.83037
201.0251 | 62.96025 | -0.3854309 | 88.38818 | 0.6470463 | 51817.84 | 2.039559 | 79.87707
201.0251 | 61.960125 | -0.3746723 | 90.73938 | 0.648567 | 46069.78 | 2.003413 | 69.66195
201.0251 | 60.96 | -0.3821498 | 86.99996 | 0.6474493 | 49800.34 | 2.105981 | 77.8414
201.0251 | 59.959875 | -0.3758259 | 89.28162 | 0.6473654 | 49386.96 | 2.025325 | 75.55285
201.0251 | 58.95975 | -0.3730672 | 92.62529 | 0.6482891 | 49200.8 | 1.916392 | 72.99646
201.0251 | 57.95963 | -0.3714184 | 80.82096 | 0.6481729 | 44095.44 | 2.421029 | 73.57773
201.0251 | 56.9595 | -0.3724027 | 78.2206 | 0.6470715 | 47116.28 | 2.50684 | 80.56906
201.0251 | 55.95938 | -0.3503593 | 110.7337 | 0.6486659 | 55259.11 | 1.420999 | 70.41339
201.0251 | 54.95925 | -0.3505587 | 105.7005 | 0.6469339 | 51705.19 | 1.539464 | 68.55315
201.0251 | 53.95913 | -0.3558977 | 93.54166 | 0.648228 | 51390.98 | 1.873461 | 75.56413
201.0251 | 52.959 | -0.3546014 | 88.96876 | 0.6480095 | 47825.79 | 2.050377 | 73.44002
201.0251 | 51.95888 | -0.353378 | 90.68045 | 0.6481774 | 53506.23 | 1.953942 | 80.72012
201.0251 | 50.95875 | -0.3436744 | 93.22741 | 0.6473699 | 49333.06 | 1.892991 | 72.78208
201.0251 | 49.95863 | -0.3465491 | 89.19691 | 0.6481029 | 51590.91 | 2.01617 | 78.93948
201.0251 | 48.9585 | -0.3395071 | 91.56466 | 0.6468258 | 54727.28 | 1.91345 | 81.87139
201.0251 | 47.95838 | -0.3355164 | 90.54836 | 0.6473187 | 48226.21 | 1.989159 | 72.94772
201.0251 | 46.95825 | -0.3374427 | 80.49689 | 0.648305 | 46536.33 | 2.409801 | 77.75215
201.0251 | 45.958125 | -0.3209671 | 93.28049 | 0.6486898 | 45859.32 | 1.919901 | 67.76058
201.0251 | 44.958 | -0.3235084 | 95.25593 | 0.647048 | 47720.85 | 1.83896 | 69.18492
201.0251 | 43.957875 | -0.3275682 | 85.8349 | 0.6476856 | 47885.42 | 2.166722 | 75.76547
201.0251 | 42.95775 | -0.3257311 | 79.2301 | 0.6484819 | 45267.38 | 2.484602 | 76.71531
201.0251 | 41.957625 | -0.3185587 | 86.91707 | 0.6480796 | 48375.77 | 2.122415 | 75.72918
201.0251 | 40.9575 | -0.3181698 | 81.74454 | 0.6469372 | 44081.99 | 2.373176 | 72.84647
201.0251 | 39.957375 | -0.3091719 | 96.94875 | 0.6479994 | 51407.09 | 1.770246 | 73.34309
201.0251 | 38.95725 | -0.3046749 | 94.30291 | 0.6474689 | 47184.97 | 1.873462 | 69.01368
201.0251 | 37.957125 | -0.3058007 | 90.47799 | 0.6481775 | 48475.98 | 1.992896 | 73.37374
201.0251 | 36.957 | -0.2883167 | 103.177 | 0.6476242 | 50751.43 | 1.606114 | 68.70238
201.0251 | 35.956875 | -0.2923747 | 92.01032 | 0.6470933 | 48956.71 | 1.933992 | 73.03715
201.0251 | 34.95675 | -0.2953545 | 88.7688 | 0.6478108 | 48738.53 | 2.049986 | 74.94703
201.0251 | 33.95662 | -0.285888 | 94.33123 | 0.6479696 | 48267.18 | 1.867038 | 70.54524
201.0251 | 32.9565 | -0.2861636 | 94.10063 | 0.6459054 | 54374.3 | 1.832523 | 79.49276
201.0251 | 31.95638 | -0.277514 | 98.23089 | 0.6466693 | 53069.07 | 1.721671 | 74.84566
201.0251 | 30.95625 | -0.2721139 | 99.47022 | 0.6500083 | 47709.94 | 1.726126 | 66.71199
201.0251 | 29.95613 | -0.2757087 | 98.59275 | 0.6477037 | 51834.52 | 1.72086 | 72.90188
201.0251 | 28.956 | -0.2686486 | 96.86156 | 0.6474501 | 48389.09 | 1.788114 | 69.15364
201.0251 | 27.95588 | -0.255901 | 103.5946 | 0.6465548 | 52688.31 | 1.584245 | 71.04513
201.0251 | 26.95575 | -0.2621501 | 89.93675 | 0.6483785 | 47367.42 | 2.020713 | 72.1009
201.0251 | 25.95563 | -0.2592444 | 93.5671 | 0.6476973 | 47633.77 | 1.894478 | 70.11694
201.0251 | 24.9555 | -0.2569838 | 96.12023 | 0.6471534 | 48912.33 | 1.80583 | 70.33777
201.0251 | 23.95538 | -0.2415427 | 93.40376 | 0.6485301 | 46067.59 | 1.913779 | 67.98158
201.0251 | 22.95525 | -0.2494408 | 79.06559 | 0.6476242 | 40294.67 | 2.554473 | 68.79718
201.0251 | 21.95513 | -0.2539009 | 82.49708 | 0.6478667 | 47540.29 | 2.308346 | 77.76686
201.0251 | 20.955 | -0.2538918 | 86.58975 | 0.6485599 | 48844.84 | 2.133093 | 76.69326
201.0251 | 19.95488 | -0.2524976 | 85.60537 | 0.6479344 | 49318.31 | 2.16514 | 78.15586
201.0251 | 18.95475 | -0.2506434 | 87.13937 | 0.6472576 | 52005.3 | 2.084613 | 81.12342
201.0251 | 17.95463 | -0.2365763 | 96.00789 | 0.6477166 | 48155.2 | 1.815663 | 69.34519
201.0251 | 16.9545 | -0.2283002 | 105.23 | 0.6478575 | 48059.65 | 1.569871 | 64.0388
201.0251 | 15.954375 | -0.2404462 | 89.00382 | 0.6481679 | 50805.48 | 2.028374 | 77.89616
201.0251 | 14.95425 | -0.2398351 | 87.08229 | 0.6462368 | 47010.07 | 2.120077 | 73.5093
201.0251 | 13.954125 | -0.2403928 | 88.20586 | 0.6477573 | 47175.96 | 2.082409 | 72.99065
201.0251 | 12.954 | -0.2369633 | 84.0554 | 0.6487088 | 44579.76 | 2.274239 | 71.96139
201.0251 | 11.953875 | -0.2315786 | 84.72824 | 0.6470337 | 46881.65 | 2.2171 | 75.02259
201.0251 | 10.95375 | -0.2281119 | 95.51748 | 0.6496926 | 47236.79 | 1.842945 | 68.36731
201.0251 | 9.953625 | -0.2284031 | 96.86588 | 0.6463408 | 47413.41 | 1.79045 | 67.77769
201.0251 | 8.9535 | -0.2351384 | 86.30224 | 0.6479153 | 50578.17 | 2.128548 | 79.57393
201.0251 | 7.953375 | -0.2359593 | 82.72523 | 0.647023 | 47306.01 | 2.297095 | 77.20648
201.0251 | 6.95325 | -0.2200292 | 91.52758 | 0.6470531 | 44242.4 | 1.985685 | 66.48981
201.0251 | 5.953125 | -0.2234093 | 90.36857 | 0.6480493 | 45609.55 | 2.018222 | 69.22064
201.0251 | 4.953 | -0.2185412 | 88.4467 | 0.6484874 | 47564.86 | 2.0732 | 73.4161
201.0251 | 3.952875 | -0.2042057 | 97.14874 | 0.6482718 | 41434.05 | 1.832458 | 59.37906
201.0251 | 2.95275 | -0.2191666 | 100.9066 | 0.6477401 | 44230.5 | 1.701787 | 61.21154
201.0251 | 1.952625 | -0.2157396 | 92.23129 | 0.6470467 | 46167.72 | 1.94636 | 68.83863
201.0251 | 0.9525 | -0.2140229 | 91.4199 | 0.6463718 | 50570.97 | 1.940545 | 75.80276
201.0251 | 0 | -0.2138496 | 91.18528 | 0.6479747 | 46005.38 | 1.986346 | 69.27517
202.02525 | 98.96475 | -0.5245561 | 100.8581 | 0.6476693 | 50651.81 | 1.665787 | 69.90266
202.02525 | 97.964625 | -0.5261766 | 94.75886 | 0.6479877 | 53237.41 | 1.82513 | 77.40428
202.02525 | 96.9645 | -0.5153016 | 103.7927 | 0.6489253 | 50833.8 | 1.594267 | 68.47696
202.02525 | 95.964375 | -0.514718 | 98.97453 | 0.6459976 | 53876.79 | 1.695624 | 75.4906
202.02525 | 94.96425 | -0.5045216 | 100.7735 | 0.6470785 | 49443.84 | 1.672408 | 68.30398
202.02525 | 93.964125 | -0.500475 | 104.5984 | 0.6475284 | 49777.41 | 1.575728 | 66.62345
202.02525 | 92.964 | -0.5024635 | 89.46371 | 0.6480858 | 51028.95 | 2.010388 | 77.89606
202.02525 | 91.963875 | -0.4990525 | 84.90756 | 0.6473868 | 46797.92 | 2.211996 | 74.76468
202.02525 | 90.96375 | -0.4887816 | 90.66706 | 0.6485694 | 49070.53 | 1.983618 | 74.12825
202.02525 | 89.963625 | -0.4916573 | 83.76151 | 0.6494057 | 47792.66 | 2.258615 | 77.20234
202.02525 | 88.9635 | -0.4698895 | 106.4412 | 0.6466813 | 51731.56 | 1.521633 | 68.18017
202.02525 | 87.963375 | -0.4828981 | 87.51749 | 0.6476557 | 53291.42 | 2.063913 | 82.81493
202.02525 | 86.96325 | -0.4767905 | 83.33319 | 0.6471363 | 52687.7 | 2.227921 | 85.28894
202.02525 | 85.963125 | -0.4660974 | 81.26489 | 0.6477175 | 45476.08 | 2.383089 | 75.43641
202.02525 | 84.963 | -0.4672392 | 83.04339 | 0.6468776 | 46739.28 | 2.288159 | 76.06388
202.02525 | 83.96288 | -0.4443329 | 84.93375 | 0.6437731 | 41687.04 | 2.248145 | 66.85289
202.02525 | 82.96275 | -0.4553116 | 87.01173 | 0.6487484 | 48028.21 | 2.124166 | 75.13758
202.02525 | 81.96263 | -0.446134 | 85.48636 | 0.647636 | 48895.1 | 2.172004 | 77.58634
202.02525 | 80.9625 | -0.4427925 | 78.84916 | 0.6484635 | 42869.34 | 2.532931 | 73.11989
202.02525 | 79.96238 | -0.4357811 | 84.67263 | 0.6472116 | 46587.14 | 2.222772 | 74.60868
202.02525 | 78.96225 | -0.441764 | 75.75864 | 0.648781 | 48107.42 | 2.630041 | 84.44009
202.02525 | 77.96213 | -0.4338374 | 85.35871 | 0.6470124 | 45856.1 | 2.200841 | 72.9794
202.02525 | 76.962 | -0.4281861 | 90.7384 | 0.6460932 | 48955 | 1.973116 | 73.88264
202.02525 | 75.961875 | -0.4201117 | 97.92367 | 0.6478972 | 51011.98 | 1.744282 | 72.17368
202.02525 | 74.96175 | -0.4135783 | 98.66901 | 0.6458731 | 50095.12 | 1.722103 | 70.42398
202.02525 | 73.961625 | -0.4202621 | 96.17112 | 0.649706 | 50719.44 | 1.802076 | 72.88371
202.02525 | 72.9615 | -0.4160829 | 86.33482 | 0.647553 | 46016.52 | 2.162741 | 72.5391
202.02525 | 71.961375 | -0.4091033 | 91.94024 | 0.6485616 | 49803.27 | 1.935859 | 74.33838
202.02525 | 70.96125 | -0.410763 | 77.57367 | 0.6470097 | 48997.14 | 2.519004 | 84.26907
202.02525 | 69.961125 | -0.4064749 | 88.23039 | 0.6480879 | 45991.03 | 2.092611 | 71.19865
202.02525 | 68.961 | -0.3922849 | 97.12567 | 0.6471882 | 47972.46 | 1.782114 | 68.41122
202.02525 | 67.960875 | -0.4027659 | 76.83406 | 0.6469608 | 43038.27 | 2.627121 | 74.97146
202.02525 | 66.96075 | -0.3813336 | 100.2873 | 0.647637 | 47042.49 | 1.700462 | 65.32553
202.02525 | 65.960625 | -0.3974434 | 81.75794 | 0.6482612 | 49565.96 | 2.324025 | 81.60958
202.02525 | 64.9605 | -0.3988569 | 80.71295 | 0.6480394 | 47809.89 | 2.385894 | 79.6325
202.02525 | 63.960375 | -0.3833887 | 90.12612 | 0.6480316 | 47570.75 | 2.011242 | 72.27087
202.02525 | 62.96025 | -0.3851436 | 87.57167 | 0.6479558 | 47452.49 | 2.104571 | 73.85394
202.02525 | 61.960125 | -0.3836962 | 87.42004 | 0.6465802 | 51761.73 | 2.073337 | 80.52396
202.02525 | 60.96 | -0.3646965 | 105.9232 | 0.6462154 | 53280.12 | 1.525996 | 70.49358
202.02525 | 59.959875 | -0.3774453 | 88.3655 | 0.6488821 | 46532.42 | 2.086059 | 71.92689
202.02525 | 58.95975 | -0.3736873 | 87.3732 | 0.6469948 | 49271.79 | 2.094179 | 76.75136
202.02525 | 57.95963 | -0.3717481 | 79.367 | 0.6481954 | 43920.83 | 2.492639 | 74.41692
202.02525 | 56.9595 | -0.3668768 | 93.59831 | 0.6491331 | 47581.59 | 1.898761 | 70.03662
202.02525 | 55.95938 | -0.3638777 | 95.78768 | 0.6484993 | 50622.89 | 1.810096 | 72.98083
202.02525 | 54.95925 | -0.3605144 | 98.16881 | 0.6479194 | 53335.37 | 1.725941 | 75.27035
202.02525 | 53.95913 | -0.3599796 | 88.06657 | 0.6476992 | 45651.47 | 2.100171 | 70.79617
202.02525 | 52.959 | -0.3594187 | 86.58428 | 0.6475629 | 48678.8 | 2.130736 | 76.43121
202.02525 | 51.95888 | -0.3497203 | 97.1861 | 0.6457299 | 49927.29 | 1.764297 | 71.09328
202.02525 | 50.95875 | -0.329774 | 109.9581 | 0.6468223 | 49283.47 | 1.4548 | 63.22073
202.02525 | 49.95863 | -0.329787 | 110.5143 | 0.6497651 | 51111.21 | 1.44311 | 65.27435
202.02525 | 48.9585 | -0.335536 | 98.82892 | 0.6463595 | 51989.32 | 1.709525 | 72.95778
202.02525 | 47.95838 | -0.3352585 | 94.22824 | 0.6481881 | 49689.95 | 1.861995 | 72.65154
202.02525 | 46.95825 | -0.3260862 | 94.22285 | 0.6475144 | 48853.03 | 1.865123 | 71.44782
202.02525 | 45.958125 | -0.3326697 | 87.41791 | 0.6471231 | 47829.27 | 2.104121 | 74.52504
202.02525 | 44.958 | -0.3241729 | 94.32936 | 0.6479829 | 50675.65 | 1.852288 | 74.00045
202.02525 | 43.957875 | -0.3135087 | 96.69099 | 0.6486947 | 46330.15 | 1.810346 | 66.39225
202.02525 | 42.95775 | -0.3162617 | 90.61775 | 0.6466106 | 44862.93 | 2.010377 | 67.95302
202.02525 | 41.957625 | -0.3192225 | 83.74013 | 0.6477953 | 50621.87 | 2.229317 | 81.66558
202.02525 | 40.9575 | -0.3164969 | 88.65934 | 0.6466496 | 50472.85 | 2.037325 | 77.62921
202.02525 | 39.957375 | -0.3116156 | 93.04197 | 0.6482072 | 52869.52 | 1.880794 | 78.06565
202.02525 | 38.95725 | -0.3049837 | 98.6061 | 0.6488224 | 53525.56 | 1.715757 | 75.26264
202.02525 | 37.957125 | -0.301604 | 96.37198 | 0.6465738 | 51330.14 | 1.782831 | 73.59047
202.02525 | 36.957 | -0.294131 | 100.3595 | 0.6473696 | 49198.26 | 1.685563 | 68.21039
202.02525 | 35.956875 | -0.2931831 | 93.51724 | 0.6466745 | 48995.35 | 1.883563 | 72.09813
202.02525 | 34.95675 | -0.2844404 | 79.46521 | 0.6485148 | 42374.74 | 2.509147 | 71.85153
202.02525 | 33.95662 | -0.2793049 | 97.17646 | 0.6475551 | 45297.4 | 1.799322 | 64.67071
202.02525 | 32.9565 | -0.2875818 | 91.9126 | 0.648065 | 48529.47 | 1.943525 | 72.48781
202.02525 | 31.95638 | -0.2796384 | 92.3994 | 0.6471842 | 48895.17 | 1.921941 | 72.68999
202.02525 | 30.95625 | -0.2664609 | 102.4097 | 0.6477214 | 49157.75 | 1.633427 | 67.00064
202.02525 | 29.95613 | -0.2734207 | 97.05411 | 0.6480175 | 54400.76 | 1.752447 | 77.51034
202.02525 | 28.956 | -0.2744592 | 90.64853 | 0.6467156 | 50801 | 1.96616 | 76.68882
202.02525 | 27.95588 | -0.2638335 | 97.88204 | 0.6472199 | 48475.86 | 1.75743 | 68.66254
202.02525 | 26.95575 | -0.2576216 | 95.18937 | 0.6465268 | 50489.08 | 1.822361 | 73.15696
202.02525 | 25.95563 | -0.2666336 | 81.06982 | 0.6492325 | 47839.27 | 2.374621 | 79.4037
202.02525 | 24.9555 | -0.25969 | 83.16945 | 0.6475997 | 47848.88 | 2.275556 | 77.727
202.02525 | 23.95538 | -0.2381164 | 86.50673 | 0.6476718 | 39324.69 | 2.228408 | 62.34326
202.02525 | 22.95525 | -0.2521243 | 89.63241 | 0.6483192 | 49611.64 | 2.014863 | 75.65124
202.02525 | 21.95513 | -0.240095 | 97.44178 | 0.6473767 | 49644.09 | 1.763764 | 70.5553
202.02525 | 20.955 | -0.2480642 | 90.98099 | 0.6474806 | 49371.52 | 1.966982 | 74.34648
202.02525 | 19.95488 | -0.2454973 | 91.1121 | 0.6481765 | 49245.46 | 1.965868 | 74.07805
202.02525 | 18.95475 | -0.2435258 | 93.18524 | 0.6458709 | 50322.43 | 1.88309 | 74.2294
202.02525 | 17.95463 | -0.2322229 | 103.6322 | 0.6484695 | 54432.81 | 1.581511 | 73.37919
202.02525 | 16.9545 | -0.2377561 | 98.02302 | 0.6478171 | 52184.15 | 1.73526 | 73.74959
202.02525 | 15.954375 | -0.2497913 | 80.50674 | 0.6478374 | 45885.18 | 2.41413 | 76.68782
202.02525 | 14.95425 | -0.2335031 | 93.30653 | 0.6472081 | 49148.72 | 1.891093 | 72.46202
202.02525 | 13.954125 | -0.233907 | 91.46815 | 0.648214 | 47344.55 | 1.967365 | 71.05045
202.02525 | 12.954 | -0.2382187 | 86.70943 | 0.6487901 | 51250.12 | 2.111637 | 80.30855
202.02525 | 11.953875 | -0.2379353 | 81.265 | 0.6476994 | 45522.55 | 2.382507 | 75.51033
202.02525 | 10.95375 | -0.2372154 | 84.65847 | 0.6490301 | 45397.83 | 2.242091 | 72.7988
202.02525 | 9.953625 | -0.2327141 | 88.6892 | 0.6478784 | 46968.12 | 2.066776 | 72.34727
202.02525 | 8.9535 | -0.2279536 | 90.62617 | 0.6479061 | 47428.5 | 1.994446 | 71.72508
202.02525 | 7.953375 | -0.2241852 | 82.73491 | 0.6484099 | 46572.08 | 2.309561 | 76.05476
202.02525 | 6.95325 | -0.2225825 | 85.34011 | 0.6471219 | 47594.18 | 2.18653 | 75.67492
202.02525 | 5.953125 | -0.2172785 | 90.04351 | 0.647556 | 46865.46 | 2.017798 | 71.27798
202.02525 | 4.953 | -0.2177085 | 85.77461 | 0.6454616 | 47207.24 | 2.165986 | 74.73969
202.02525 | 3.952875 | -0.1574303 | 142.0616 | 0.6479644 | 42858.21 | 0.9758996 | 44.21614
202.02525 | 2.95275 | -0.2038441 | 117.0628 | 0.6460282 | 43336.38 | 1.33798 | 52.84531
202.02525 | 1.952625 | -0.202558 | 102.3528 | 0.6474672 | 50471.62 | 1.627612 | 68.7933
202.02525 | 0.9525 | -0.212858 | 84.28534 | 0.646325 | 48574.64 | 2.217573 | 77.98918
202.02525 | 0 | -0.2082888 | 90.0908 | 0.6465748 | 48617.9 | 1.999498 | 73.83194
203.025375 | 98.96475 | -0.5229357 | 94.66561 | 0.64884 | 56006.8 | 1.817108 | 81.49488
203.025375 | 97.964625 | -0.5160721 | 98.59724 | 0.6477531 | 51183.27 | 1.724177 | 71.99387
203.025375 | 96.9645 | -0.511578 | 102.4878 | 0.6464363 | 51899.18 | 1.614611 | 70.6286
203.025375 | 95.964375 | -0.5128963 | 96.30814 | 0.6474963 | 57101.42 | 1.760031 | 81.88555
203.025375 | 94.96425 | -0.5084165 | 92.12181 | 0.6462502 | 50023.08 | 1.920466 | 74.51358
203.025375 | 93.964125 | -0.505186 | 89.66139 | 0.6463671 | 51572.02 | 1.993828 | 78.55016
203.025375 | 92.964 | -0.5004066 | 92.50943 | 0.6494888 | 49317.22 | 1.923551 | 73.25496
203.025375 | 91.963875 | -0.4996921 | 82.20813 | 0.6488616 | 47376.14 | 2.326734 | 77.74523
203.025375 | 90.96375 | -0.4885973 | 82.73284 | 0.6462114 | 46720.65 | 2.298861 | 76.26409
203.025375 | 89.963625 | -0.4704601 | 99.62887 | 0.6462915 | 45269.43 | 1.725372 | 63.27045
203.025375 | 88.9635 | -0.4814215 | 90.4765 | 0.6474849 | 48300.58 | 1.991703 | 73.10803
203.025375 | 87.963375 | -0.474587 | 88.50783 | 0.6474998 | 48870.57 | 2.057297 | 75.32768
203.025375 | 86.96325 | -0.4643602 | 83.61987 | 0.6482604 | 42930.86 | 2.308945 | 69.70948
203.025375 | 85.963125 | -0.4648279 | 78.12867 | 0.6467682 | 42764.73 | 2.562574 | 73.48732
203.025375 | 84.963 | -0.4630217 | 88.87095 | 0.6469982 | 51936.24 | 2.021446 | 79.6932
203.025375 | 83.96288 | -0.4532781 | 88.43887 | 0.6480037 | 50604.36 | 2.049342 | 78.00527
203.025375 | 82.96275 | -0.4503554 | 80.98976 | 0.647962 | 46465.24 | 2.386345 | 77.23974
203.025375 | 81.96263 | -0.4481056 | 84.81608 | 0.649782 | 46163.36 | 2.231351 | 73.8775
203.025375 | 80.9625 | -0.4422987 | 74.30859 | 0.6476543 | 42088.76 | 2.784923 | 75.48128
203.025375 | 79.96238 | -0.4412813 | 78.64032 | 0.6451539 | 44301.87 | 2.509381 | 75.56942
203.025375 | 78.96225 | -0.43123 | 81.01575 | 0.6455583 | 49779.05 | 2.343382 | 82.54155
203.025375 | 77.96213 | -0.4278201 | 88.67696 | 0.6498747 | 51561.41 | 2.041259 | 79.30096
203.025375 | 76.962 | -0.4241841 | 91.5528 | 0.6471526 | 49716.88 | 1.944338 | 74.46084
203.025375 | 75.961875 | -0.4046999 | 106.4408 | 0.6471312 | 50181.5 | 1.529486 | 66.16434
203.025375 | 74.96175 | -0.4167447 | 92.88446 | 0.6463823 | 53637.83 | 1.875508 | 79.28659
203.025375 | 73.961625 | -0.4036616 | 99.12593 | 0.6467373 | 52687.28 | 1.699245 | 73.74506
203.025375 | 72.9615 | -0.409881 | 90.82927 | 0.6480631 | 50814.42 | 1.964725 | 76.59488
203.025375 | 71.961375 | -0.4067205 | 85.88268 | 0.6490316 | 45410.36 | 2.192158 | 71.94847
203.025375 | 70.96125 | -0.4047754 | 88.66598 | 0.6460317 | 51304.63 | 2.029263 | 78.87773
203.025375 | 69.961125 | -0.3945831 | 98.89281 | 0.6481399 | 51797.06 | 1.714138 | 72.66699
203.025375 | 68.961 | -0.4003766 | 87.26615 | 0.6481246 | 44685.91 | 2.141011 | 69.88939
203.025375 | 67.960875 | -0.3977528 | 76.80235 | 0.647121 | 38492.81 | 2.701821 | 67.5394
203.025375 | 66.96075 | -0.3972173 | 72.6216 | 0.6469063 | 45865.77 | 2.824187 | 83.47306
203.025375 | 65.960625 | -0.3955094 | 82.08448 | 0.6468966 | 46819.82 | 2.329085 | 76.93187
203.025375 | 64.9605 | -0.3893419 | 85.4627 | 0.6482178 | 43809.41 | 2.221636 | 69.78517
203.025375 | 63.960375 | -0.3819837 | 86.31088 | 0.6475438 | 45097.31 | 2.17211 | 71.15603
203.025375 | 62.96025 | -0.3821595 | 87.08054 | 0.6493397 | 48296.35 | 2.121691 | 75.50333
203.025375 | 61.960125 | -0.381129 | 84.60362 | 0.6490776 | 46409.16 | 2.234901 | 74.40542
203.025375 | 60.96 | -0.3705768 | 94.1585 | 0.64843 | 45662.48 | 1.89218 | 66.94508
203.025375 | 59.959875 | -0.3797806 | 82.59126 | 0.6480416 | 45466.6 | 2.325317 | 74.41415
203.025375 | 58.95975 | -0.3718438 | 87.86404 | 0.6478528 | 47765.65 | 2.090735 | 74.12012
203.025375 | 57.95963 | -0.3651636 | 86.23782 | 0.6458181 | 45158.92 | 2.167492 | 71.28044
203.025375 | 56.9595 | -0.3692317 | 86.01951 | 0.6477523 | 47227.59 | 2.165284 | 74.61944
203.025375 | 55.95938 | -0.3614361 | 88.08713 | 0.6474754 | 47598.45 | 2.082349 | 73.70656
203.025375 | 54.95925 | -0.3537038 | 101.3905 | 0.6470066 | 51373.92 | 1.646514 | 70.56603
203.025375 | 53.95913 | -0.3571055 | 92.49876 | 0.6471099 | 48740.1 | 1.919471 | 72.39806
203.025375 | 52.959 | -0.3550848 | 86.77143 | 0.6480368 | 47568.11 | 2.13434 | 74.60086
203.025375 | 51.95888 | -0.3492428 | 85.4108 | 0.6477684 | 48022.41 | 2.182676 | 76.29252
203.025375 | 50.95875 | -0.3395977 | 98.10131 | 0.646846 | 51679.97 | 1.732615 | 72.98619
203.025375 | 49.95863 | -0.3316358 | 100.4693 | 0.6485903 | 51391.31 | 1.675109 | 71.1506
203.025375 | 48.9585 | -0.3294463 | 103.2362 | 0.6480986 | 54933.57 | 1.588107 | 74.29035
203.025375 | 47.95838 | -0.3338462 | 96.94818 | 0.6488531 | 58032.89 | 1.74223 | 82.77848
203.025375 | 46.95825 | -0.3321817 | 90.46328 | 0.6475278 | 47034.93 | 2.001693 | 71.24939
203.025375 | 45.958125 | -0.3331836 | 87.52745 | 0.6477467 | 48924.74 | 2.093892 | 76.11823
203.025375 | 44.958 | -0.3147529 | 95.60268 | 0.6480816 | 46008.65 | 1.843383 | 66.57269
203.025375 | 43.957875 | -0.3230407 | 84.66864 | 0.6464681 | 51187.09 | 2.182175 | 81.79273
203.025375 | 42.95775 | -0.3143686 | 90.24718 | 0.6476769 | 49712.57 | 1.990453 | 75.36244
203.025375 | 41.957625 | -0.3151419 | 82.20788 | 0.6478101 | 47344.53 | 2.322546 | 77.68199
203.025375 | 40.9575 | -0.311295 | 88.41989 | 0.6481992 | 47488.13 | 2.073703 | 73.31627
203.025375 | 39.957375 | -0.2924919 | 83.38696 | 0.6473587 | 42230.79 | 2.32336 | 68.77661
203.025375 | 38.95725 | -0.2880984 | 109.7728 | 0.6483861 | 51597.08 | 1.453354 | 66.25738
203.025375 | 37.957125 | -0.2973082 | 87.99095 | 0.6461151 | 49706.65 | 2.064862 | 76.9509
203.025375 | 36.957 | -0.2684955 | 117.4234 | 0.6478328 | 45269.03 | 1.326684 | 54.99985
203.025375 | 35.956875 | -0.2926529 | 87.99089 | 0.6463355 | 49012.48 | 2.070749 | 75.90008
203.025375 | 34.95675 | -0.2911871 | 79.15879 | 0.6454853 | 45339.89 | 2.473341 | 76.85093
203.025375 | 33.95662 | -0.2755315 | 98.36593 | 0.6457926 | 48766.52 | 1.737607 | 68.76582
203.025375 | 32.9565 | -0.2787648 | 99.11698 | 0.6468705 | 50684.07 | 1.709775 | 70.97691
203.025375 | 31.95638 | -0.2772912 | 89.94126 | 0.6468316 | 53097.51 | 1.976577 | 80.64447
203.025375 | 30.95625 | -0.2725823 | 90.74189 | 0.6485031 | 51210.62 | 1.966729 | 77.25048
203.025375 | 29.95613 | -0.2737816 | 92.22181 | 0.6493276 | 50524.53 | 1.924681 | 75.21128
203.025375 | 28.956 | -0.2709738 | 86.36852 | 0.6479056 | 48681.48 | 2.140343 | 76.59874
203.025375 | 27.95588 | -0.2574339 | 99.39633 | 0.6478038 | 51366.52 | 1.701557 | 71.75811
203.025375 | 26.95575 | -0.2652029 | 87.10658 | 0.6466726 | 47872.18 | 2.113791 | 74.8081
203.025375 | 25.95563 | -0.2594438 | 83.69009 | 0.6478038 | 51450.45 | 2.225063 | 83.02261
203.025375 | 24.9555 | -0.261225 | 83.47092 | 0.6474146 | 46479.38 | 2.274678 | 75.33753
203.025375 | 23.95538 | -0.2510949 | 78.10068 | 0.6484175 | 43068.24 | 2.567921 | 74.0276
203.025375 | 22.95525 | -0.259591 | 77.91093 | 0.646977 | 45756.88 | 2.537038 | 78.58071
203.025375 | 21.95513 | -0.2495203 | 89.99506 | 0.6486278 | 44396.19 | 2.04402 | 67.68451
203.025375 | 20.955 | -0.2480322 | 91.33267 | 0.6478414 | 47526.06 | 1.969296 | 71.40081
203.025375 | 19.95488 | -0.2363104 | 97.18443 | 0.6456346 | 47420.7 | 1.778834 | 67.59359
203.025375 | 18.95475 | -0.2391249 | 92.3575 | 0.6479 | 48046.53 | 1.931563 | 71.49037
203.025375 | 17.95463 | -0.243277 | 84.79895 | 0.6475101 | 49972.52 | 2.190306 | 79.79407
203.025375 | 16.9545 | -0.2405478 | 84.06887 | 0.647268 | 47268.75 | 2.241683 | 76.12124
203.025375 | 15.954375 | -0.2317942 | 91.25567 | 0.6471016 | 46606.54 | 1.976118 | 70.09857
203.025375 | 14.95425 | -0.2328314 | 89.59603 | 0.6473996 | 50129.86 | 2.009248 | 76.44316
203.025375 | 13.954125 | -0.2289654 | 90.32703 | 0.6464046 | 45152.74 | 2.017394 | 68.5596
203.025375 | 12.954 | -0.2321871 | 83.71456 | 0.6475842 | 46545.77 | 2.264464 | 75.26053
203.025375 | 11.953875 | -0.2194207 | 94.30641 | 0.6481124 | 47466.57 | 1.873616 | 69.41924
203.025375 | 10.95375 | -0.2294898 | 89.72907 | 0.6467517 | 48571.57 | 2.013113 | 74.01424
203.025375 | 9.953625 | -0.2283015 | 88.48957 | 0.6481884 | 44849.26 | 2.093366 | 69.32115
203.025375 | 8.9535 | -0.2291556 | 75.89666 | 0.6457101 | 44229.52 | 2.654778 | 77.71647
203.025375 | 7.953375 | -0.2251026 | 79.7527 | 0.6481351 | 44749.31 | 2.463778 | 75.45393
203.025375 | 6.95325 | -0.2190669 | 85.98347 | 0.6489684 | 50996.45 | 2.141828 | 80.48164
203.025375 | 5.953125 | -0.2220176 | 82.16359 | 0.647574 | 46336.49 | 2.333285 | 76.11055
203.025375 | 4.953 | -0.2058821 | 94.67994 | 0.6472713 | 43705.16 | 1.886753 | 63.86285
203.025375 | 3.952875 | -0.2082654 | 90.8736 | 0.6471049 | 44345.33 | 2.007665 | 67.04309
203.025375 | 2.95275 | -0.2118918 | 104.4915 | 0.6470394 | 39258.83 | 1.641832 | 52.997
203.025375 | 1.952625 | -0.2128632 | 90.20164 | 0.6475015 | 48992.75 | 1.996356 | 74.32213
203.025375 | 0.9525 | -0.2052847 | 88.09393 | 0.6471657 | 51519.92 | 2.052542 | 79.64649
203.025375 | 0 | -0.2049947 | 93.52715 | 0.6471431 | 49084.45 | 1.884271 | 72.22487
204.0255 | 98.96475 | -0.5191861 | 95.28454 | 0.6463382 | 53368 | 1.803429 | 77.21692
204.0255 | 97.964625 | -0.5163502 | 92.64706 | 0.6488505 | 48278.51 | 1.923782 | 71.64834
204.0255 | 96.9645 | -0.5120177 | 98.23894 | 0.6481509 | 53619.5 | 1.723375 | 75.62558
204.0255 | 95.964375 | -0.5038807 | 104.8761 | 0.6487226 | 52995.31 | 1.558287 | 70.73286
204.0255 | 94.96425 | -0.5027826 | 96.63002 | 0.6473625 | 48917.44 | 1.791437 | 70.03379
204.0255 | 93.964125 | -0.5025377 | 91.75929 | 0.6486572 | 48532.79 | 1.950692 | 72.6005
204.0255 | 92.964 | -0.4927339 | 99.23496 | 0.6486357 | 48095.94 | 1.726121 | 67.3622
204.0255 | 91.963875 | -0.4932205 | 82.24376 | 0.6485123 | 48985.16 | 2.308986 | 80.28139
204.0255 | 90.96375 | -0.4866759 | 83.99942 | 0.6462154 | 44835.83 | 2.263472 | 72.36883
204.0255 | 89.963625 | -0.4863365 | 80.247 | 0.6480417 | 47730.19 | 2.4081 | 79.88683
204.0255 | 88.9635 | -0.4780789 | 86.07439 | 0.6476473 | 45091.21 | 2.181952 | 71.31167
204.0255 | 87.963375 | -0.4728531 | 89.22295 | 0.646383 | 47628.26 | 2.036702 | 72.95214
204.0255 | 86.96325 | -0.45535 | 93.74564 | 0.6474926 | 47115.04 | 1.891661 | 69.25931
204.0255 | 85.963125 | -0.4603323 | 80.13628 | 0.6471199 | 46822.57 | 2.418295 | 78.49165
204.0255 | 84.963 | -0.4546961 | 91.66264 | 0.64783 | 47995.1 | 1.95476 | 71.86974
204.0255 | 83.96288 | -0.4510595 | 88.91436 | 0.6480012 | 52652.59 | 2.019061 | 80.75883
204.0255 | 82.96275 | -0.4484346 | 85.78953 | 0.6476915 | 48276.21 | 2.165301 | 76.40183
204.0255 | 81.96263 | -0.4443127 | 82.79206 | 0.6467989 | 47653.25 | 2.290066 | 77.70193
204.0255 | 80.9625 | -0.4411953 | 61.59089 | 0.6461727 | 38367.73 | 3.801732 | 80.87432
204.0255 | 79.96238 | -0.4351063 | 82.88209 | 0.6477992 | 45218.92 | 2.314125 | 73.80393
204.0255 | 78.96225 | -0.4165336 | 99.48356 | 0.6481053 | 50677.78 | 1.703589 | 70.75819
204.0255 | 77.96213 | -0.4251351 | 90.02665 | 0.6471612 | 47275.29 | 2.013782 | 71.89115
204.0255 | 76.962 | -0.4239385 | 88.94563 | 0.64741 | 50582.2 | 2.029167 | 77.59341
204.0255 | 75.961875 | -0.420907 | 89.69727 | 0.6459053 | 51829.12 | 1.989323 | 78.9057
204.0255 | 74.96175 | -0.4140909 | 83.21371 | 0.6472929 | 46550.39 | 2.284432 | 75.64192
204.0255 | 73.961625 | -0.3989298 | 104.8038 | 0.6476046 | 49224.67 | 1.57364 | 65.78641
204.0255 | 72.9615 | -0.4023295 | 97.25114 | 0.6490947 | 55501.92 | 1.745202 | 78.9516
204.0255 | 71.961375 | -0.4047142 | 94.05458 | 0.6483035 | 47432.5 | 1.882431 | 69.52902
204.0255 | 70.96125 | -0.4034889 | 92.53811 | 0.6481449 | 49333.58 | 1.917864 | 73.24611
204.0255 | 69.961125 | -0.4039619 | 82.54757 | 0.6494978 | 46356.09 | 2.324496 | 75.87025
204.0255 | 68.961 | -0.3959022 | 77.23844 | 0.6470135 | 43884.66 | 2.594721 | 76.04271
204.0255 | 67.960875 | -0.3901444 | 85.66542 | 0.6476671 | 45622.31 | 2.193349 | 72.41002
204.0255 | 66.96075 | -0.3917436 | 78.81341 | 0.6488056 | 44314.37 | 2.517905 | 75.501
204.0255 | 65.960625 | -0.3915104 | 72.2146 | 0.6482328 | 40694 | 2.938715 | 74.8952
204.0255 | 64.9605 | -0.3878639 | 81.88487 | 0.648187 | 49957.77 | 2.314808 | 82.13445
204.0255 | 63.960375 | -0.3835965 | 84.23728 | 0.6484709 | 48917.35 | 2.225388 | 78.5895
204.0255 | 62.96025 | -0.3816625 | 74.49396 | 0.6480738 | 46668.41 | 2.712182 | 83.13242
204.0255 | 61.960125 | -0.3781091 | 86.42781 | 0.6477479 | 51425.22 | 2.117096 | 80.78627
204.0255 | 60.96 | -0.3660391 | 92.53505 | 0.6479787 | 46955.99 | 1.933728 | 69.7963
204.0255 | 59.959875 | -0.3693639 | 90.74346 | 0.6457608 | 52309.06 | 1.950343 | 78.85776
204.0255 | 58.95975 | -0.3709735 | 80.69415 | 0.6479871 | 43307.93 | 2.43553 | 72.41461
204.0255 | 57.95963 | -0.366639 | 75.68917 | 0.6491921 | 49199.1 | 2.623834 | 86.37503
204.0255 | 56.9595 | -0.36016 | 90.63028 | 0.6473444 | 46641.67 | 1.998246 | 70.55906
204.0255 | 55.95938 | -0.3563283 | 95.93821 | 0.6474438 | 54764.23 | 1.78096 | 78.78483
204.0255 | 54.95925 | -0.3448815 | 102.4434 | 0.6496123 | 51369.31 | 1.627254 | 69.96732
204.0255 | 53.95913 | -0.3256999 | 119.4731 | 0.6475258 | 49463.67 | 1.273088 | 59.1039
204.0255 | 52.959 | -0.3215469 | 118.4643 | 0.6479646 | 45237.5 | 1.308137 | 54.548
204.0255 | 51.95888 | -0.3473159 | 90.28483 | 0.6476252 | 49287.57 | 1.991875 | 74.70379
204.0255 | 50.95875 | -0.3301036 | 105.201 | 0.6490789 | 51158.01 | 1.559379 | 68.12587
204.0255 | 49.95863 | -0.3371092 | 90.98746 | 0.6468006 | 49059.97 | 1.966459 | 73.87515
204.0255 | 48.9585 | -0.3208583 | 111.3658 | 0.649079 | 51442.08 | 1.422463 | 65.25879
204.0255 | 47.95838 | -0.3271311 | 93.92086 | 0.647815 | 50150.98 | 1.867525 | 73.51226
204.0255 | 46.95825 | -0.324311 | 98.02149 | 0.6487502 | 51990.19 | 1.739149 | 73.48759
204.0255 | 45.958125 | -0.3224941 | 95.30911 | 0.6472153 | 49997.29 | 1.823851 | 72.38534
204.0255 | 44.958 | -0.3226042 | 88.15724 | 0.6472309 | 47187.11 | 2.082115 | 73.03535
204.0255 | 43.957875 | -0.3102521 | 92.60371 | 0.647495 | 47197.08 | 1.928034 | 70.09638
204.0255 | 42.95775 | -0.3190356 | 84.89798 | 0.6480495 | 47624.46 | 2.207769 | 76.06177
204.0255 | 41.957625 | -0.3220694 | 76.17544 | 0.6488381 | 46344.94 | 2.628618 | 81.07834
204.0255 | 40.9575 | -0.2990607 | 99.62697 | 0.6467299 | 46279.69 | 1.720334 | 64.64635
204.0255 | 39.957375 | -0.3057733 | 86.54306 | 0.647329 | 47273.46 | 2.142823 | 74.30701
204.0255 | 38.95725 | -0.2967629 | 97.07072 | 0.6457942 | 46368.76 | 1.789424 | 66.19914
204.0255 | 37.957125 | -0.2939441 | 94.15061 | 0.6473092 | 51484.7 | 1.850924 | 75.27943
204.0255 | 36.957 | -0.2894222 | 92.93143 | 0.6472013 | 51169.16 | 1.890596 | 75.64679
204.0255 | 35.956875 | -0.289189 | 88.13675 | 0.6478405 | 47930.29 | 2.079291 | 74.1762
204.0255 | 34.95675 | -0.287944 | 92.68144 | 0.6467655 | 51585.46 | 1.894655 | 76.42277
204.0255 | 33.95662 | -0.2684428 | 104.154 | 0.6478824 | 50774.51 | 1.582817 | 68.18811
204.0255 | 32.9565 | -0.255215 | 118.2975 | 0.6489444 | 56715.58 | 1.274818 | 68.30697
204.0255 | 31.95638 | -0.2739738 | 95.84323 | 0.6486115 | 48566.51 | 1.820963 | 70.03453
204.0255 | 30.95625 | -0.2697848 | 90.20636 | 0.6476811 | 50572.34 | 1.986154 | 76.6725
204.0255 | 29.95613 | -0.2587232 | 99.43985 | 0.6475145 | 51073.29 | 1.700974 | 71.32442
204.0255 | 28.956 | -0.2637599 | 92.65439 | 0.6466606 | 54382.73 | 1.879789 | 80.55291
204.0255 | 27.95588 | -0.2612764 | 86.62742 | 0.646506 | 52433.98 | 2.09801 | 82.17933
204.0255 | 26.95575 | -0.2633892 | 86.41116 | 0.6473851 | 47388.92 | 2.147182 | 74.57916
204.0255 | 25.95563 | -0.2471241 | 89.5204 | 0.6479649 | 43716.05 | 2.064857 | 66.97806
204.0255 | 24.9555 | -0.2424684 | 100.1341 | 0.6475031 | 51921.44 | 1.678189 | 72.07049
204.0255 | 23.95538 | -0.2528312 | 85.22629 | 0.646906 | 47886.77 | 2.187722 | 76.21005
204.0255 | 22.95525 | -0.2412462 | 92.32539 | 0.6485631 | 48334.74 | 1.93295 | 71.93706
204.0255 | 21.95513 | -0.2394364 | 94.63728 | 0.6470815 | 47650.58 | 1.858576 | 69.4663
204.0255 | 20.955 | -0.2476843 | 86.79838 | 0.6473111 | 49668.71 | 2.114037 | 77.78864
204.0255 | 19.95488 | -0.246412 | 82.06419 | 0.6477495 | 46800.12 | 2.333846 | 76.92702
204.0255 | 18.95475 | -0.2434959 | 83.41687 | 0.6465167 | 47945.92 | 2.259734 | 77.67476
204.0255 | 17.95463 | -0.2408886 | 84.45356 | 0.6489288 | 47836.31 | 2.227599 | 76.73671
204.0255 | 16.9545 | -0.2297791 | 94.47141 | 0.6475301 | 46661.54 | 1.872005 | 68.16632
204.0255 | 15.954375 | -0.2318854 | 87.50884 | 0.6463762 | 46644.81 | 2.107516 | 72.65848
204.0255 | 14.95425 | -0.2170381 | 99.09719 | 0.6486982 | 48262.74 | 1.72916 | 67.67087
204.0255 | 13.954125 | -0.2280454 | 88.5142 | 0.6484908 | 49377.65 | 2.057056 | 76.09914
204.0255 | 12.954 | -0.2243259 | 88.753 | 0.6487739 | 48472.75 | 2.056122 | 74.56914
204.0255 | 11.953875 | -0.2205635 | 84.38222 | 0.6482676 | 43921 | 2.265489 | 70.70582
204.0255 | 10.95375 | -0.2235871 | 86.57341 | 0.647376 | 45091.85 | 2.161166 | 70.96497
204.0255 | 9.953625 | -0.226973 | 73.79557 | 0.6471716 | 46243.12 | 2.752286 | 83.03203
204.0255 | 8.9535 | -0.2215994 | 78.56754 | 0.6473798 | 48241.33 | 2.479558 | 82.13783
204.0255 | 7.953375 | -0.2180408 | 80.19669 | 0.6474311 | 45079.83 | 2.435661 | 75.62919
204.0255 | 6.95325 | -0.2044286 | 97.4764 | 0.6494047 | 49223.53 | 1.771583 | 69.96585
204.0255 | 5.953125 | -0.217012 | 83.13159 | 0.6481605 | 45846.27 | 2.298498 | 74.60767
204.0255 | 4.953 | -0.2124899 | 85.91131 | 0.6476764 | 47931.71 | 2.1633 | 75.78035
204.0255 | 3.952875 | -0.2091306 | 85.3432 | 0.6480785 | 45736.19 | 2.206921 | 72.81857
204.0255 | 2.95275 | -0.2045074 | 82.93973 | 0.6472317 | 41897.21 | 2.346593 | 68.56749
204.0255 | 1.952625 | -0.2058202 | 85.81314 | 0.6461216 | 44431.24 | 2.192584 | 70.46866
204.0255 | 0.9525 | -0.2038428 | 86.76841 | 0.6496052 | 46764.59 | 2.147371 | 73.39615
204.0255 | 0 | -0.2035829 | 81.76102 | 0.6466857 | 48235.6 | 2.329031 | 79.44841
205.0256 | 98.96475 | -0.5141866 | 92.99798 | 0.6481679 | 50101.59 | 1.898217 | 74.05685
205.0256 | 97.964625 | -0.5228321 | 88.00931 | 0.6481174 | 45290.3 | 2.107126 | 70.2981
205.0256 | 96.9645 | -0.5102344 | 96.18607 | 0.6474716 | 51114.56 | 1.792294 | 73.41298
205.0256 | 95.964375 | -0.5076376 | 96.29909 | 0.6487406 | 51945.49 | 1.78858 | 74.53071
205.0256 | 94.96425 | -0.5010416 | 96.71781 | 0.6485081 | 49934.03 | 1.786629 | 71.41892
205.0256 | 93.964125 | -0.4786188 | 112.6957 | 0.6473793 | 55324.8 | 1.378377 | 69.43995
205.0256 | 92.964 | -0.490862 | 95.69145 | 0.6478088 | 51536.02 | 1.805673 | 74.33616
205.0256 | 91.963875 | -0.4894825 | 84.55232 | 0.6471692 | 43706.3 | 2.256004 | 70.2431
205.0256 | 90.96375 | -0.4901976 | 80.18375 | 0.6465945 | 46142.73 | 2.420844 | 77.345
205.0256 | 89.963625 | -0.4834009 | 85.79216 | 0.6462779 | 48225.22 | 2.160027 | 76.30486
205.0256 | 88.9635 | -0.4548387 | 108.9604 | 0.6479767 | 48845.95 | 1.481213 | 63.16629
205.0256 | 87.963375 | -0.4714612 | 82.64959 | 0.6472471 | 45758.74 | 2.316365 | 74.82111
205.0256 | 86.96325 | -0.469799 | 70.50708 | 0.647535 | 46727.16 | 2.945261 | 87.0804
205.0256 | 85.963125 | -0.458257 | 83.48436 | 0.6464877 | 46895.61 | 2.266308 | 75.96951
205.0256 | 84.963 | -0.4377463 | 106.9237 | 0.6479836 | 50036.4 | 1.521383 | 65.72891
205.0256 | 83.96288 | -0.4421346 | 99.2149 | 0.646983 | 50457.87 | 1.708618 | 70.6066
205.0256 | 82.96275 | -0.4462102 | 73.53655 | 0.6466348 | 44683.28 | 2.78546 | 80.57019
205.0256 | 81.96263 | -0.4424993 | 87.63874 | 0.6475018 | 48251.3 | 2.093977 | 75.01191
205.0256 | 80.9625 | -0.4429325 | 88.00069 | 0.6466565 | 46687.88 | 2.08981 | 72.38604
205.0256 | 79.96238 | -0.4356912 | 79.74815 | 0.6470608 | 45787.83 | 2.447321 | 77.12577
205.0256 | 78.96225 | -0.4261734 | 88.08706 | 0.6477145 | 43923.38 | 2.11523 | 68.19981
205.0256 | 77.96213 | -0.425109 | 93.59578 | 0.6456047 | 48398.56 | 1.8813 | 71.17723
205.0256 | 76.962 | -0.4229191 | 93.74449 | 0.648074 | 50390.75 | 1.872472 | 73.97753
205.0256 | 75.961875 | -0.4127628 | 98.00408 | 0.6473592 | 50981.24 | 1.740516 | 72.07588
205.0256 | 74.96175 | -0.4214919 | 87.79664 | 0.6484308 | 48266.76 | 2.091512 | 74.93274
205.0256 | 73.961625 | -0.4124807 | 91.9154 | 0.6470174 | 50595.49 | 1.926288 | 75.50241
205.0256 | 72.9615 | -0.4008287 | 97.55166 | 0.6467105 | 50903.43 | 1.751657 | 72.24286
205.0256 | 71.961375 | -0.4045084 | 90.75163 | 0.6481271 | 50054.82 | 1.972503 | 75.52296
205.0256 | 70.96125 | -0.3993539 | 89.2669 | 0.6481151 | 48062.08 | 2.038264 | 73.58831
205.0256 | 69.961125 | -0.4050015 | 87.16426 | 0.6481824 | 49310.44 | 2.106247 | 76.97751
205.0256 | 68.961 | -0.3933037 | 93.11043 | 0.6462711 | 52287.64 | 1.875368 | 77.14713
205.0256 | 67.960875 | -0.3938372 | 89.83895 | 0.6463593 | 49427.46 | 2.001796 | 75.2097
205.0256 | 66.96075 | -0.3960259 | 85.86216 | 0.6469989 | 48151.01 | 2.160741 | 76.14679
205.0256 | 65.960625 | -0.3947121 | 82.03826 | 0.6482301 | 49110.45 | 2.315622 | 80.64602
205.0256 | 64.9605 | -0.3951661 | 79.71506 | 0.6459587 | 46132.83 | 2.440116 | 77.69829
205.0256 | 63.960375 | -0.3876053 | 79.41523 | 0.6481795 | 48177.83 | 2.443225 | 81.31683
205.0256 | 62.96025 | -0.383093 | 81.10944 | 0.6475249 | 48106.98 | 2.362839 | 79.78154
205.0256 | 61.960125 | -0.380032 | 83.4208 | 0.648075 | 46720.22 | 2.27729 | 75.76147
205.0256 | 60.96 | -0.3685705 | 94.70165 | 0.6476287 | 48260.29 | 1.85443 | 70.29958
205.0256 | 59.959875 | -0.3719389 | 88.79321 | 0.6494733 | 48259.2 | 2.058886 | 74.2278
205.0256 | 58.95975 | -0.3723154 | 74.17522 | 0.6484484 | 41196.14 | 2.811603 | 74.09613
205.0256 | 57.95963 | -0.3472194 | 105.0536 | 0.6476997 | 41992.36 | 1.609304 | 56.26128
205.0256 | 56.9595 | -0.3514602 | 103.5034 | 0.6479256 | 50749.99 | 1.598923 | 68.51923
205.0256 | 55.95938 | -0.3579159 | 91.54877 | 0.6482177 | 47556.2 | 1.96311 | 71.30707
205.0256 | 54.95925 | -0.3450424 | 103.328 | 0.6474735 | 52140.32 | 1.595687 | 70.47337
205.0256 | 53.95913 | -0.3570423 | 88.8017 | 0.6462616 | 55462.25 | 2.000406 | 85.11728
205.0256 | 52.959 | -0.3524055 | 94.01233 | 0.6477797 | 48802.82 | 1.872923 | 71.51302
205.0256 | 51.95888 | -0.3357418 | 100.4178 | 0.6470649 | 46098.79 | 1.700896 | 63.97336
205.0256 | 50.95875 | -0.3423239 | 93.9708 | 0.6488175 | 49687.41 | 1.872156 | 72.82153
205.0256 | 49.95863 | -0.337803 | 91.45264 | 0.6466506 | 48689.16 | 1.952792 | 73.01363
205.0256 | 48.9585 | -0.3199958 | 109.1121 | 0.6470823 | 50478.69 | 1.468603 | 65.16153
205.0256 | 47.95838 | -0.3372154 | 89.01021 | 0.6487851 | 48644.46 | 2.045605 | 74.64616
205.0256 | 46.95825 | -0.3298932 | 93.05214 | 0.6478099 | 46683.07 | 1.918176 | 69.07525
205.0256 | 45.958125 | -0.3259064 | 90.90245 | 0.6457382 | 49521.67 | 1.962443 | 74.60412
205.0256 | 44.958 | -0.3265565 | 82.85103 | 0.648386 | 48975.92 | 2.282439 | 79.7753
205.0256 | 43.957875 | -0.3272705 | 73.86272 | 0.6489778 | 46067.1 | 2.760103 | 82.6931
205.0256 | 42.95775 | -0.3206531 | 84.6375 | 0.6492147 | 43581.49 | 2.262371 | 70.01642
205.0256 | 41.957625 | -0.3085967 | 92.41712 | 0.6472698 | 49158.31 | 1.919925 | 73.06239
205.0256 | 40.9575 | -0.3045407 | 92.44352 | 0.6480234 | 48342.04 | 1.927136 | 71.86491
205.0256 | 39.957375 | -0.3121243 | 83.26688 | 0.6482329 | 46859.21 | 2.283188 | 76.09888
205.0256 | 38.95725 | -0.2946737 | 97.8615 | 0.646708 | 50026.5 | 1.74761 | 70.82627
205.0256 | 37.957125 | -0.2994991 | 87.27401 | 0.6476712 | 50230.74 | 2.09343 | 78.29834
205.0256 | 36.957 | -0.2973649 | 82.11039 | 0.6467566 | 47400.72 | 2.321772 | 77.83519
205.0256 | 35.956875 | -0.2880339 | 95.58066 | 0.6473733 | 49334.2 | 1.820124 | 71.27237
205.0256 | 34.95675 | -0.283929 | 91.86174 | 0.6486337 | 50668.78 | 1.933197 | 75.66373
205.0256 | 33.95662 | -0.2802202 | 88.4696 | 0.646299 | 49876.53 | 2.046968 | 76.86152
205.0256 | 32.9565 | -0.2758527 | 97.1683 | 0.6483439 | 54399.22 | 1.750233 | 77.43443
205.0256 | 31.95638 | -0.2722774 | 94.61518 | 0.6473483 | 50494.28 | 1.842463 | 73.54587
205.0256 | 30.95625 | -0.2745341 | 90.63376 | 0.6478926 | 48221.41 | 1.988322 | 72.88896
205.0256 | 29.95613 | -0.2717236 | 91.39025 | 0.6486055 | 48487.5 | 1.96321 | 72.77971
205.0256 | 28.956 | -0.2606412 | 95.12792 | 0.6469986 | 54199.4 | 1.806056 | 78.52877
205.0256 | 27.95588 | -0.2645104 | 87.90295 | 0.6466225 | 46010.58 | 2.099039 | 71.43411
205.0256 | 26.95575 | -0.2400709 | 97.9506 | 0.6478312 | 44462.01 | 1.783441 | 63.09382
205.0256 | 25.95563 | -0.2577688 | 84.22878 | 0.6475547 | 44701.76 | 2.260818 | 72.01247
205.0256 | 24.9555 | -0.2335806 | 99.67318 | 0.647546 | 47228.45 | 1.7158 | 65.91879
205.0256 | 23.95538 | -0.2539608 | 84.87927 | 0.6476575 | 46955.61 | 2.21283 | 75.0331
205.0256 | 22.95525 | -0.2555987 | 81.31087 | 0.6468798 | 49481.32 | 2.338558 | 81.82765
205.0256 | 21.95513 | -0.2481866 | 87.14741 | 0.6468052 | 49697.61 | 2.098744 | 77.56684
205.0256 | 20.955 | -0.2444985 | 84.28303 | 0.6483606 | 44251.41 | 2.266577 | 71.28691
205.0256 | 19.95488 | -0.2434535 | 86.68959 | 0.6473563 | 48467.04 | 2.127572 | 76.02685
205.0256 | 18.95475 | -0.2284259 | 97.617 | 0.6471866 | 48052.38 | 1.767424 | 68.23123
205.0256 | 17.95463 | -0.2381783 | 84.64694 | 0.6486468 | 48147.22 | 2.215874 | 77.07173
205.0256 | 16.9545 | -0.2363541 | 84.79156 | 0.648211 | 50082.39 | 2.192539 | 79.98027
205.0256 | 15.954375 | -0.2333051 | 85.7278 | 0.6479108 | 50637.6 | 2.150239 | 80.11093
205.0256 | 14.95425 | -0.2272714 | 91.90218 | 0.6477136 | 48686.86 | 1.941562 | 72.72111
205.0256 | 13.954125 | -0.2315401 | 84.18179 | 0.6475638 | 47944.75 | 2.232247 | 77.09677
205.0256 | 12.954 | -0.2299159 | 82.13651 | 0.6490012 | 44031.65 | 2.365183 | 72.50271
205.0256 | 11.953875 | -0.2275053 | 89.48571 | 0.6496816 | 49878.41 | 2.023142 | 76.16946
205.0256 | 10.95375 | -0.2107744 | 95.11217 | 0.6458839 | 42185.58 | 1.880911 | 61.48028
205.0256 | 9.953625 | -0.2293328 | 65.11373 | 0.6482907 | 38733.75 | 3.495641 | 77.95927
205.0256 | 8.9535 | -0.2214749 | 80.1532 | 0.6485143 | 45031.47 | 2.443191 | 75.59954
205.0256 | 7.953375 | -0.2137994 | 87.94485 | 0.6477761 | 46015.37 | 2.101875 | 71.42558
205.0256 | 6.95325 | -0.2090583 | 95.03103 | 0.6477728 | 45491.25 | 1.863707 | 66.17813
205.0256 | 5.953125 | -0.2123837 | 89.65617 | 0.6468941 | 48147.26 | 2.019299 | 73.43406
205.0256 | 4.953 | -0.2142255 | 86.02519 | 0.6480217 | 49988.24 | 2.143976 | 78.87464
205.0256 | 3.952875 | -0.2102063 | 85.73176 | 0.6473642 | 46913.47 | 2.17781 | 74.34097
205.0256 | 2.95275 | -0.2109093 | 66.46408 | 0.6492994 | 38727.39 | 3.393768 | 76.65314
205.0256 | 1.952625 | -0.2065121 | 81.19871 | 0.6486501 | 49501.81 | 2.350961 | 81.97715
205.0256 | 0.9525 | -0.2070685 | 86.86594 | 0.6473485 | 48038.51 | 2.124219 | 75.24294
205.0256 | 0 | -0.2052957 | 87.24202 | 0.6481376 | 46846.11 | 2.122759 | 73.16939
206.02575 | 98.96475 | -0.5095264 | 97.36133 | 0.6463735 | 47381.59 | 1.776321 | 67.44234
206.02575 | 97.964625 | -0.5182345 | 93.74194 | 0.6476128 | 53721.75 | 1.852417 | 78.81191
206.02575 | 96.9645 | -0.5050629 | 106.8438 | 0.6479514 | 55062.08 | 1.5031 | 72.32451
206.02575 | 95.964375 | -0.5032255 | 102.9947 | 0.6481261 | 59569.62 | 1.577363 | 80.74967
206.02575 | 94.96425 | -0.5075119 | 88.33649 | 0.6490116 | 50070.43 | 2.060496 | 77.28194
206.02575 | 93.964125 | -0.4979159 | 96.57384 | 0.6476969 | 56267.2 | 1.756676 | 80.50054
206.02575 | 92.964 | -0.5013223 | 89.35381 | 0.6487952 | 48757.99 | 2.032522 | 74.57542
206.02575 | 91.963875 | -0.4890838 | 93.72078 | 0.6459374 | 50038.3 | 1.868164 | 73.46293
206.02575 | 90.96375 | -0.4742698 | 97.82571 | 0.6477284 | 48160.41 | 1.762515 | 68.26297
206.02575 | 89.963625 | -0.4829385 | 80.03618 | 0.6486573 | 48228.08 | 2.415739 | 80.88128
206.02575 | 88.9635 | -0.4799808 | 86.94317 | 0.6469328 | 51670.06 | 2.092934 | 80.75493
206.02575 | 87.963375 | -0.4703943 | 85.82213 | 0.6492241 | 48699.6 | 2.166631 | 77.04906
206.02575 | 86.96325 | -0.4682996 | 81.75457 | 0.6472615 | 45089.13 | 2.363054 | 74.43925
206.02575 | 85.963125 | -0.4656238 | 74.29869 | 0.6469877 | 43617.44 | 2.758674 | 78.07401
206.02575 | 84.963 | -0.4577679 | 89.68248 | 0.6470132 | 48504.6 | 2.016192 | 73.94947
206.02575 | 83.96288 | -0.4479643 | 95.05689 | 0.647007 | 49385.23 | 1.834446 | 71.67226
206.02575 | 82.96275 | -0.4501086 | 88.31744 | 0.6487343 | 53467.6 | 2.037909 | 82.46964
206.02575 | 81.96263 | -0.4410722 | 89.81968 | 0.6481215 | 49804.23 | 2.006262 | 75.80462
206.02575 | 80.9625 | -0.445396 | 93.99462 | 0.6485802 | 44853.1 | 1.904101 | 65.89524
206.02575 | 79.96238 | -0.4381417 | 77.01844 | 0.6481729 | 45049.28 | 2.596946 | 78.17294
206.02575 | 78.96225 | -0.4232481 | 100.599 | 0.6485478 | 52720.63 | 1.665302 | 72.89332
206.02575 | 77.96213 | -0.428461 | 92.1462 | 0.6493665 | 45902.74 | 1.959496 | 68.53246
206.02575 | 76.962 | -0.4219238 | 96.27506 | 0.6494461 | 53569.75 | 1.783235 | 76.86484
206.02575 | 75.961875 | -0.4162477 | 93.67244 | 0.6489549 | 50356.19 | 1.877904 | 73.98411
206.02575 | 74.96175 | -0.4150022 | 91.53232 | 0.6459448 | 47530.98 | 1.955756 | 71.25752
206.02575 | 73.961625 | -0.416434 | 91.51877 | 0.6482071 | 54268.11 | 1.922099 | 81.23501
206.02575 | 72.9615 | -0.4064326 | 93.34814 | 0.6465871 | 46674.17 | 1.904402 | 68.86572
206.02575 | 71.961375 | -0.4108347 | 87.43312 | 0.6465255 | 53071.62 | 2.064182 | 82.52987
206.02575 | 70.96125 | -0.396876 | 87.84011 | 0.6469329 | 42539.67 | 2.135298 | 66.28979
206.02575 | 69.961125 | -0.402222 | 90.11404 | 0.6467809 | 50616.48 | 1.985819 | 76.7947
206.02575 | 68.961 | -0.3935441 | 95.60386 | 0.6470245 | 45817.53 | 1.841159 | 66.29355
206.02575 | 67.960875 | -0.3888377 | 94.60536 | 0.6470741 | 46651.58 | 1.866335 | 68.06634
206.02575 | 66.96075 | -0.3951752 | 82.51594 | 0.6480255 | 48406.51 | 2.300292 | 79.13222
206.02575 | 65.960625 | -0.3793917 | 91.30805 | 0.6479658 | 48928.26 | 1.960668 | 73.47577
206.02575 | 64.9605 | -0.3765379 | 95.52258 | 0.6470533 | 44331.7 | 1.854675 | 64.25917
206.02575 | 63.960375 | -0.3849052 | 87.37094 | 0.6456007 | 49774.23 | 2.085273 | 77.50459
206.02575 | 62.96025 | -0.3825595 | 83.76674 | 0.6479817 | 48908.03 | 2.242862 | 78.93661
206.02575 | 61.960125 | -0.3835965 | 70.98704 | 0.6475934 | 41788.53 | 2.993573 | 77.86917
206.02575 | 60.96 | -0.3813596 | 76.67313 | 0.6469526 | 47372.41 | 2.581535 | 82.34242
206.02575 | 59.959875 | -0.3734489 | 85.74893 | 0.6480142 | 49835.76 | 2.155831 | 78.84987
206.02575 | 58.95975 | -0.3654854 | 77.00965 | 0.6463223 | 43013.43 | 2.615007 | 74.77929
206.02575 | 57.95963 | -0.3669608 | 88.48109 | 0.6477356 | 49624.02 | 2.053676 | 76.48701
206.02575 | 56.9595 | -0.3592702 | 92.02964 | 0.6467719 | 45073.31 | 1.960692 | 67.37955
206.02575 | 55.95938 | -0.3443375 | 102.0867 | 0.6471686 | 45519.99 | 1.66043 | 62.31566
206.02575 | 54.95925 | -0.3383007 | 100.8368 | 0.6482879 | 44797.83 | 1.701598 | 62.01198
206.02575 | 53.95913 | -0.3529435 | 91.23998 | 0.646636 | 53470.86 | 1.930221 | 80.23656
206.02575 | 52.959 | -0.3469862 | 93.20799 | 0.6482508 | 44604.57 | 1.930498 | 66.00611
206.02575 | 51.95888 | -0.3404875 | 93.92198 | 0.6494815 | 47893.39 | 1.887512 | 70.28316
206.02575 | 50.95875 | -0.3320873 | 100.8066 | 0.6480793 | 49633.45 | 1.673531 | 68.55118
206.02575 | 49.95863 | -0.3425291 | 82.56277 | 0.6490729 | 47662.03 | 2.309483 | 77.92361
206.02575 | 48.9585 | -0.340098 | 90.14903 | 0.646382 | 48509.12 | 1.997553 | 73.62846
206.02575 | 47.95838 | -0.3368102 | 95.61069 | 0.648689 | 51175.47 | 1.812891 | 73.88332
206.02575 | 46.95825 | -0.3279135 | 95.35572 | 0.6478076 | 44436.85 | 1.861607 | 64.5088
206.02575 | 45.958125 | -0.3166663 | 95.24485 | 0.6475007 | 46483.62 | 1.849111 | 67.44775
206.02575 | 44.958 | -0.3249957 | 85.72026 | 0.648043 | 49139.9 | 2.162464 | 77.79329
206.02575 | 43.957875 | -0.3266321 | 73.72066 | 0.6457031 | 42896.58 | 2.796105 | 77.32822
206.02575 | 42.95775 | -0.3162285 | 92.19611 | 0.646048 | 49428.25 | 1.921147 | 73.5913
206.02575 | 41.957625 | -0.305073 | 91.59316 | 0.6470107 | 44313.2 | 1.982677 | 66.55164
206.02575 | 40.9575 | -0.3119439 | 88.67847 | 0.6482885 | 51758.51 | 2.034119 | 79.58183
206.02575 | 39.957375 | -0.3090573 | 85.33897 | 0.6480879 | 47855.12 | 2.188224 | 76.09081
206.02575 | 38.95725 | -0.3069042 | 78.9673 | 0.6464078 | 49091.75 | 2.447586 | 83.18493
206.02575 | 37.957125 | -0.2784319 | 95.69608 | 0.6466737 | 39188.08 | 1.893057 | 57.03009
206.02575 | 36.957 | -0.296731 | 85.77864 | 0.649298 | 44100.72 | 2.210241 | 70.02565
206.02575 | 35.956875 | -0.2935499 | 88.02072 | 0.6460709 | 50148.18 | 2.060478 | 77.59959
206.02575 | 34.95675 | -0.285744 | 94.08852 | 0.6473791 | 47580.82 | 1.877209 | 69.71072
206.02575 | 33.95662 | -0.2814639 | 95.07232 | 0.6466507 | 51277.74 | 1.821841 | 74.36225
206.02575 | 32.9565 | -0.2830932 | 78.97941 | 0.6476013 | 49427.21 | 2.449201 | 83.74543
206.02575 | 31.95638 | -0.2827863 | 82.80372 | 0.6481066 | 51818.56 | 2.260262 | 84.35549
206.02575 | 30.95625 | -0.2676369 | 97.72875 | 0.6462139 | 53642.68 | 1.731486 | 75.97332
206.02575 | 29.95613 | -0.2724839 | 90.16486 | 0.645775 | 48537.77 | 1.994598 | 73.65369
206.02575 | 28.956 | -0.2692252 | 87.70901 | 0.6489304 | 54435.97 | 2.054681 | 84.44321
206.02575 | 27.95588 | -0.2624667 | 88.36296 | 0.6470664 | 48256.89 | 2.065549 | 74.50059
206.02575 | 26.95575 | -0.2598158 | 83.05788 | 0.6463274 | 42213.67 | 2.333522 | 68.96558
206.02575 | 25.95563 | -0.2628413 | 85.38249 | 0.6473165 | 48947.29 | 2.174423 | 77.74242
206.02575 | 24.9555 | -0.2584444 | 82.56223 | 0.6480551 | 44078.73 | 2.341495 | 72.2523
206.02575 | 23.95538 | -0.2584177 | 81.25964 | 0.6469861 | 44134.64 | 2.394916 | 73.29337
206.02575 | 22.95525 | -0.2528136 | 85.04562 | 0.6482476 | 45823.2 | 2.218876 | 73.1678
206.02575 | 21.95513 | -0.2479508 | 81.09037 | 0.6477781 | 42934.61 | 2.42057 | 71.52393
206.02575 | 20.955 | -0.2252772 | 104.653 | 0.6480468 | 46492.5 | 1.592585 | 62.28942
206.02575 | 19.95488 | -0.2461058 | 88.02918 | 0.6483415 | 49707.16 | 2.071803 | 76.94829
206.02575 | 18.95475 | -0.2297622 | 99.06694 | 0.6467871 | 45949.12 | 1.738159 | 64.50518
206.02575 | 17.95463 | -0.2300566 | 94.48822 | 0.6477843 | 48770.56 | 1.858298 | 71.1636
206.02575 | 16.9545 | -0.2187092 | 105.6221 | 0.6463694 | 45518.16 | 1.569797 | 60.52798
206.02575 | 15.954375 | -0.2350687 | 86.5855 | 0.6469597 | 45264.78 | 2.157424 | 71.21427
206.02575 | 14.95425 | -0.2337214 | 84.49341 | 0.6486214 | 50402.66 | 2.203677 | 80.72382
206.02575 | 13.954125 | -0.2161514 | 99.30784 | 0.6481444 | 46465.08 | 1.732415 | 65.08764
206.02575 | 12.954 | -0.21753 | 98.22503 | 0.6474035 | 42926.27 | 1.785439 | 60.84474
206.02575 | 11.953875 | -0.2296358 | 88.6795 | 0.6479121 | 48428.23 | 2.055903 | 74.54457
206.02575 | 10.95375 | -0.2258147 | 88.12171 | 0.6494356 | 49249.16 | 2.075854 | 76.1984
206.02575 | 9.953625 | -0.2288396 | 69.70815 | 0.6497093 | 40924.09 | 3.107925 | 77.55268
206.02575 | 8.9535 | -0.2168544 | 84.13289 | 0.6473023 | 44242.57 | 2.268542 | 71.36695
206.02575 | 7.953375 | -0.2215544 | 84.66539 | 0.6483044 | 47107.49 | 2.222821 | 75.43502
206.02575 | 6.95325 | -0.2193588 | 86.48894 | 0.6476003 | 48489.28 | 2.136039 | 76.21113
206.02575 | 5.953125 | -0.2135212 | 87.56774 | 0.6469323 | 51372.3 | 2.071837 | 79.81721
206.02575 | 4.953 | -0.2130176 | 80.84669 | 0.6461873 | 45264.6 | 2.397717 | 75.40254
206.02575 | 3.952875 | -0.2118677 | 81.63144 | 0.6478277 | 43509.53 | 2.388889 | 72.03612
206.02575 | 2.95275 | -0.20821 | 77.0647 | 0.6474307 | 43104.95 | 2.616345 | 74.90156
206.02575 | 1.952625 | -0.2029887 | 91.55356 | 0.6476479 | 46808.17 | 1.966432 | 70.20625
206.02575 | 0.9525 | -0.2104258 | 84.97538 | 0.6478917 | 50738.29 | 2.178951 | 80.85942
206.02575 | 0 | -0.2044859 | 85.75769 | 0.6470693 | 47461.08 | 2.170887 | 75.16137
207.0259 | 98.96475 | -0.5121401 | 98.8042 | 0.6471009 | 48591.4 | 1.730452 | 68.27856
207.0259 | 97.964625 | -0.5068091 | 99.19447 | 0.6470059 | 52890.49 | 1.697247 | 73.98662
207.0259 | 96.9645 | -0.5099765 | 96.34932 | 0.6482491 | 58425.29 | 1.755692 | 83.77245
207.0259 | 95.964375 | -0.5025644 | 100.8249 | 0.6473329 | 56783.67 | 1.638879 | 78.33937
207.0259 | 94.96425 | -0.5020629 | 83.85165 | 0.647888 | 43729.61 | 2.288455 | 70.77901
207.0259 | 93.964125 | -0.4893802 | 105.6899 | 0.6469093 | 54323.86 | 1.529199 | 72.00925
207.0259 | 92.964 | -0.4872523 | 100.914 | 0.6461851 | 49498.07 | 1.66577 | 68.2893
207.0259 | 91.963875 | -0.4882098 | 96.42121 | 0.6477739 | 51194.95 | 1.785945 | 73.3787
207.0259 | 90.96375 | -0.4788383 | 97.21537 | 0.6489186 | 50060.84 | 1.772796 | 71.29189
207.0259 | 89.963625 | -0.4827105 | 73.96714 | 0.6468827 | 46748.62 | 2.73463 | 83.74144
207.0259 | 88.9635 | -0.4734973 | 90.03137 | 0.6459392 | 46631.55 | 2.0141 | 70.92323
207.0259 | 87.963375 | -0.4572162 | 97.50832 | 0.6480404 | 48894.4 | 1.768256 | 69.47515
207.0259 | 86.96325 | -0.4684839 | 79.57656 | 0.6492454 | 47682.22 | 2.445362 | 80.3825
207.0259 | 85.963125 | -0.4662244 | 72.38865 | 0.6476662 | 43677.47 | 2.874196 | 79.88901
207.0259 | 84.963 | -0.4565368 | 87.19735 | 0.64768 | 50083.91 | 2.097384 | 78.13096
207.0259 | 83.96288 | -0.445878 | 95.72049 | 0.6479191 | 51069.2 | 1.807725 | 73.65333
207.0259 | 82.96275 | -0.4394106 | 95.2309 | 0.6478204 | 51404.87 | 1.820174 | 74.45112
207.0259 | 81.96263 | -0.4255455 | 105.9285 | 0.647868 | 50422.52 | 1.54226 | 66.75685
207.0259 | 80.9625 | -0.438894 | 90.83295 | 0.6476099 | 49724.42 | 1.970093 | 74.97156
207.0259 | 79.96238 | -0.4368826 | 72.19753 | 0.6480372 | 42386.57 | 2.908841 | 77.82823
207.0259 | 78.96225 | -0.4336603 | 86.66572 | 0.646888 | 51215.66 | 2.106284 | 80.26759
207.0259 | 77.96213 | -0.4215356 | 97.03381 | 0.6473801 | 51962.86 | 1.762961 | 74.0667
207.0259 | 76.962 | -0.4222286 | 91.38304 | 0.6457227 | 46752 | 1.965729 | 70.21444
207.0259 | 75.961875 | -0.423235 | 87.15435 | 0.6468511 | 48690.26 | 2.106244 | 76.02259
207.0259 | 74.96175 | -0.4162881 | 91.4941 | 0.6467678 | 53488.23 | 1.922241 | 80.07699
207.0259 | 73.961625 | -0.4018487 | 98.11319 | 0.647606 | 46495.59 | 1.764233 | 65.79508
207.0259 | 72.9615 | -0.4015576 | 93.81578 | 0.6465557 | 48086.63 | 1.879631 | 70.5984
207.0259 | 71.961375 | -0.3942463 | 100.3354 | 0.6481344 | 53730.9 | 1.666448 | 74.44268
207.0259 | 70.96125 | -0.4031378 | 90.12904 | 0.6473417 | 50110.65 | 1.990647 | 76.03501
207.0259 | 69.961125 | -0.3949817 | 96.51101 | 0.6481825 | 52008.24 | 1.780312 | 74.4765
207.0259 | 68.961 | -0.391203 | 98.1379 | 0.6478624 | 49709.09 | 1.745171 | 70.22727
207.0259 | 67.960875 | -0.3859208 | 98.20456 | 0.6478686 | 56042.57 | 1.712701 | 79.057
207.0259 | 66.96075 | -0.3858791 | 91.04373 | 0.6484112 | 48499.12 | 1.974176 | 73.02734
207.0259 | 65.960625 | -0.3959653 | 79.87335 | 0.6464753 | 47672.86 | 2.419053 | 80.08294
207.0259 | 64.9605 | -0.3876346 | 80.09116 | 0.647692 | 47587.73 | 2.415189 | 79.77943
207.0259 | 63.960375 | -0.3833887 | 85.86277 | 0.6481551 | 50168.21 | 2.149436 | 79.27983
207.0259 | 62.96025 | -0.3839027 | 87.54556 | 0.6480937 | 45312.3 | 2.124405 | 70.64323
207.0259 | 61.960125 | -0.3739335 | 90.66256 | 0.6487777 | 52746.99 | 1.961034 | 79.60284
207.0259 | 60.96 | -0.3808561 | 78.32425 | 0.648181 | 46049.95 | 2.51871 | 78.7355
207.0259 | 59.959875 | -0.3737922 | 75.65024 | 0.6478361 | 42271.87 | 2.706893 | 74.67575
207.0259 | 58.95975 | -0.368435 | 74.19184 | 0.6462975 | 42764.45 | 2.77392 | 76.70561
207.0259 | 57.95963 | -0.3490532 | 104.9784 | 0.6471147 | 48120.16 | 1.573511 | 64.24237
207.0259 | 56.9595 | -0.3539083 | 98.50787 | 0.6479372 | 48227.33 | 1.743446 | 67.95737
207.0259 | 55.95938 | -0.3602219 | 86.47663 | 0.6485936 | 48109.1 | 2.143441 | 75.64839
207.0259 | 54.95925 | -0.3507841 | 94.3431 | 0.6466773 | 47714.35 | 1.86595 | 69.7358
207.0259 | 53.95913 | -0.3550613 | 90.06185 | 0.6497778 | 46826.07 | 2.025639 | 71.23121
207.0259 | 52.959 | -0.3496512 | 88.27319 | 0.6480643 | 49238.84 | 2.065242 | 76.05826
207.0259 | 51.95888 | -0.3390342 | 95.5704 | 0.6468754 | 45158.47 | 1.846422 | 65.38735
207.0259 | 50.95875 | -0.3394576 | 104.2496 | 0.6469959 | 55321.35 | 1.559264 | 74.18866
207.0259 | 49.95863 | -0.33468 | 95.48577 | 0.6464001 | 46093.4 | 1.840744 | 66.74453
207.0259 | 48.9585 | -0.3369216 | 87.2939 | 0.6489414 | 49649.82 | 2.101742 | 77.40892
207.0259 | 47.95838 | -0.3311095 | 95.4908 | 0.6461182 | 51510.6 | 1.806319 | 74.41521
207.0259 | 46.95825 | -0.3282627 | 96.13955 | 0.6474295 | 48194.83 | 1.810548 | 69.31808
207.0259 | 45.958125 | -0.3205893 | 99.32734 | 0.6470123 | 50223.87 | 1.706864 | 70.21692
207.0259 | 44.958 | -0.3239911 | 86.14408 | 0.647116 | 45062.18 | 2.177321 | 71.213
207.0259 | 43.957875 | -0.3235026 | 82.58896 | 0.6463671 | 46791.71 | 2.305063 | 76.48922
207.0259 | 42.95775 | -0.3183698 | 87.32391 | 0.645626 | 48923.19 | 2.093421 | 76.24046
207.0259 | 41.957625 | -0.3179157 | 81.1171 | 0.6472389 | 46934.34 | 2.372622 | 77.88304
207.0259 | 40.9575 | -0.2996294 | 98.22923 | 0.6461458 | 46180.48 | 1.758301 | 65.2827
207.0259 | 39.957375 | -0.2983102 | 99.89585 | 0.6479564 | 46164.56 | 1.717463 | 64.35368
207.0259 | 38.95725 | -0.3070391 | 81.95422 | 0.6477467 | 45819.46 | 2.348556 | 75.45272
207.0259 | 37.957125 | -0.2995818 | 89.73458 | 0.6474155 | 48715.42 | 2.014308 | 74.23188
207.0259 | 36.957 | -0.2803368 | 98.68225 | 0.6461299 | 47420.34 | 1.737701 | 66.72941
207.0259 | 35.956875 | -0.2950353 | 82.92094 | 0.6476128 | 44801.4 | 2.315992 | 73.11751
207.0259 | 34.95675 | -0.2776599 | 95.53649 | 0.6481203 | 48429.81 | 1.82945 | 70.02595
207.0259 | 33.95662 | -0.2819329 | 89.31593 | 0.6487001 | 51559.44 | 2.014352 | 78.81038
207.0259 | 32.9565 | -0.2745393 | 98.53594 | 0.647689 | 49275.24 | 1.735887 | 69.38569
207.0259 | 31.95638 | -0.2742618 | 89.93611 | 0.6472985 | 46386.38 | 2.02442 | 70.63848
207.0259 | 30.95625 | -0.2670571 | 97.98145 | 0.6465627 | 51434.5 | 1.736335 | 72.71574
207.0259 | 29.95613 | -0.2676753 | 92.02789 | 0.6480498 | 50207.64 | 1.928607 | 74.86637
207.0259 | 28.956 | -0.2574229 | 75.93703 | 0.6470871 | 46396.66 | 2.632042 | 81.35124
207.0259 | 27.95588 | -0.2538501 | 96.91371 | 0.6484845 | 52146.84 | 1.768923 | 74.41425
207.0259 | 26.95575 | -0.2545478 | 89.45675 | 0.6472975 | 46570.34 | 2.040019 | 71.22915
207.0259 | 25.95563 | -0.2573304 | 76.35705 | 0.6479418 | 39649.3 | 2.710416 | 69.77526
207.0259 | 24.9555 | -0.2586874 | 85.37355 | 0.6475963 | 43012.71 | 2.231138 | 68.62367
207.0259 | 23.95538 | -0.2523093 | 85.64965 | 0.64837 | 46751.87 | 2.186525 | 74.16358
207.0259 | 22.95525 | -0.2380487 | 95.97298 | 0.6483122 | 48096.75 | 1.819025 | 69.28979
207.0259 | 21.95513 | -0.2472706 | 87.96008 | 0.6466866 | 48895.6 | 2.074073 | 75.74902
207.0259 | 20.955 | -0.244909 | 86.178 | 0.6482435 | 50448.62 | 2.135524 | 79.47277
207.0259 | 19.95488 | -0.2331415 | 98.02785 | 0.6480481 | 48395.69 | 1.756367 | 68.47274
207.0259 | 18.95475 | -0.2181216 | 107.8886 | 0.6465548 | 51928.86 | 1.488057 | 67.65554
207.0259 | 17.95463 | -0.2366499 | 89.55238 | 0.6473141 | 47041.96 | 2.032928 | 71.86545
207.0259 | 16.9545 | -0.2300925 | 92.68013 | 0.6482092 | 47731.93 | 1.924243 | 70.82855
207.0259 | 15.954375 | -0.228323 | 91.50477 | 0.6484779 | 50119.67 | 1.947966 | 75.10026
207.0259 | 14.95425 | -0.2286279 | 88.12294 | 0.6466592 | 46200.33 | 2.08935 | 71.56966
207.0259 | 13.954125 | -0.2311635 | 83.43162 | 0.6467528 | 47240.12 | 2.266458 | 76.55446
207.0259 | 12.954 | -0.2234445 | 89.66775 | 0.6478131 | 50103.35 | 2.008417 | 76.35667
207.0259 | 11.953875 | -0.2230249 | 86.80678 | 0.6475975 | 50790.96 | 2.106658 | 79.51186
207.0259 | 10.95375 | -0.2241598 | 82.40119 | 0.6458608 | 48020.84 | 2.299569 | 78.58227
207.0259 | 9.953625 | -0.2220522 | 79.07454 | 0.6471516 | 49032.62 | 2.446411 | 83.00369
207.0259 | 8.9535 | -0.2110878 | 87.60977 | 0.6482585 | 47078.24 | 2.107365 | 73.26425
207.0259 | 7.953375 | -0.2157123 | 85.73197 | 0.6478278 | 46093.68 | 2.186983 | 73.08723
207.0259 | 6.95325 | -0.202042 | 94.82203 | 0.6474308 | 46286.66 | 1.863343 | 67.42202
207.0259 | 5.953125 | -0.2010015 | 89.56475 | 0.6459842 | 44349.47 | 2.049966 | 67.86073
207.0259 | 4.953 | -0.2056039 | 84.17201 | 0.6470014 | 46656.08 | 2.241897 | 75.08398
207.0259 | 3.952875 | -0.2087495 | 75.46855 | 0.6458375 | 45587.97 | 2.66092 | 80.3787
207.0259 | 2.95275 | -0.2071369 | 85.34993 | 0.6475349 | 50814.97 | 2.16221 | 80.67922
207.0259 | 1.952625 | -0.1916573 | 94.41298 | 0.6452304 | 45150.83 | 1.876929 | 66.03681
207.0259 | 0.9525 | -0.1799954 | 111.9376 | 0.647062 | 47895.61 | 1.420034 | 60.54363
207.0259 | 0 | -0.1899144 | 106.1881 | 0.6473991 | 46923.58 | 1.55169 | 62.07344
208.026 | 98.96475 | -0.5174835 | 89.25654 | 0.6464834 | 48999.81 | 2.025728 | 74.98077
208.026 | 97.964625 | -0.5109717 | 92.68213 | 0.6490218 | 51903.03 | 1.900443 | 76.9101
208.026 | 96.9645 | -0.5039856 | 98.54461 | 0.6470231 | 56467.41 | 1.699153 | 79.41799
208.026 | 95.964375 | -0.4837045 | 115.8847 | 0.6472007 | 55205.59 | 1.318018 | 67.65691
208.026 | 94.96425 | -0.4959026 | 97.71353 | 0.6481941 | 52947.18 | 1.741323 | 75.0222
208.026 | 93.964125 | -0.4931319 | 93.06927 | 0.6467548 | 53212.66 | 1.873211 | 78.53463
208.026 | 92.964 | -0.4910183 | 92.09478 | 0.6485538 | 50276.92 | 1.92772 | 74.9274
208.026 | 91.963875 | -0.4774933 | 98.72661 | 0.6473672 | 50943.46 | 1.720658 | 71.57801
208.026 | 90.96375 | -0.4803677 | 86.33558 | 0.6476343 | 47069.94 | 2.153801 | 74.14836
208.026 | 89.963625 | -0.4777994 | 80.89949 | 0.6478236 | 49276.92 | 2.362797 | 81.85302
208.026 | 88.9635 | -0.4731032 | 84.87787 | 0.6472105 | 47293.69 | 2.208074 | 75.55329
208.026 | 87.963375 | -0.4673662 | 77.95046 | 0.6485054 | 47845.81 | 2.519109 | 82.03255
208.026 | 86.96325 | -0.4634822 | 81.61688 | 0.648614 | 48027.11 | 2.345625 | 79.25452
208.026 | 85.963125 | -0.4575197 | 74.47623 | 0.6469259 | 41650.71 | 2.778353 | 74.59001
208.026 | 84.963 | -0.4577027 | 84.53748 | 0.6469918 | 48939.31 | 2.207 | 78.37362
208.026 | 83.96288 | -0.4457737 | 92.80026 | 0.6471212 | 49302.76 | 1.906042 | 73.01709
208.026 | 82.96275 | -0.4354235 | 99.26428 | 0.6477589 | 50845.09 | 1.707637 | 71.11807
208.026 | 81.96263 | -0.4336049 | 90.41503 | 0.6460944 | 46493.25 | 2.002321 | 70.46853
208.026 | 80.9625 | -0.437334 | 84.8326 | 0.648283 | 46176.51 | 2.224407 | 73.8681
208.026 | 79.96238 | -0.4338251 | 77.08557 | 0.6482769 | 44990.73 | 2.594692 | 78.02057
208.026 | 78.96225 | -0.4226872 | 92.01655 | 0.6482866 | 48738.76 | 1.939427 | 72.72681
208.026 | 77.96213 | -0.4251846 | 91.88041 | 0.649566 | 51238.23 | 1.932296 | 76.4984
208.026 | 76.962 | -0.420707 | 93.56095 | 0.6485575 | 47909.08 | 1.895747 | 70.52487
208.026 | 75.961875 | -0.4149911 | 96.80848 | 0.6473769 | 48752.94 | 1.787242 | 69.69445
208.026 | 74.96175 | -0.4127595 | 92.25293 | 0.6489868 | 54847.84 | 1.897944 | 81.55984
208.026 | 73.961625 | -0.4105305 | 84.96389 | 0.6474055 | 53673.83 | 2.156895 | 85.48626
208.026 | 72.9615 | -0.4071582 | 89.52667 | 0.6474693 | 50941.7 | 2.006528 | 77.71243
208.026 | 71.961375 | -0.3973001 | 87.65675 | 0.6464694 | 46982.22 | 2.099507 | 73.06632
208.026 | 70.96125 | -0.3894683 | 100.9782 | 0.6461077 | 50943.84 | 1.656607 | 70.21615
208.026 | 69.961125 | -0.3975854 | 87.01802 | 0.6479294 | 45864.91 | 2.139028 | 71.83646
208.026 | 68.961 | -0.378909 | 108.9849 | 0.6476243 | 52754.44 | 1.463808 | 68.1424
208.026 | 67.960875 | -0.3884319 | 92.66638 | 0.6484029 | 48954.5 | 1.917065 | 72.61243
208.026 | 66.96075 | -0.3784159 | 99.35216 | 0.6477501 | 49658.85 | 1.711436 | 69.43123
208.026 | 65.960625 | -0.3770479 | 96.32925 | 0.6477873 | 48997.2 | 1.801183 | 70.33447
208.026 | 64.9605 | -0.3864399 | 82.04553 | 0.646695 | 44951.6 | 2.349011 | 73.99427
208.026 | 63.960375 | -0.3766649 | 90.7514 | 0.6481667 | 48854.26 | 1.98079 | 73.74661
208.026 | 62.96025 | -0.3773886 | 83.86454 | 0.6473032 | 44608.14 | 2.2761 | 72.12544
208.026 | 61.960125 | -0.3749862 | 90.0475 | 0.6471295 | 51177.98 | 1.985738 | 77.68591
208.026 | 60.96 | -0.3708921 | 89.84386 | 0.6488001 | 46919.4 | 2.029023 | 71.50409
208.026 | 59.959875 | -0.3711996 | 75.51869 | 0.6468147 | 44386.85 | 2.67877 | 78.31978
208.026 | 58.95975 | -0.351227 | 86.92926 | 0.6465636 | 41658.29 | 2.17883 | 65.54966
208.026 | 57.95963 | -0.3466325 | 97.9728 | 0.6478693 | 49690.28 | 1.749952 | 70.30108
208.026 | 56.9595 | -0.3505222 | 102.1802 | 0.6468993 | 55570.32 | 1.608209 | 75.79785
208.026 | 55.95938 | -0.3477126 | 95.75276 | 0.6477227 | 48801.09 | 1.819327 | 70.41343
208.026 | 54.95925 | -0.3544327 | 80.90571 | 0.6481908 | 47114.37 | 2.384614 | 78.35448
208.026 | 53.95913 | -0.3366363 | 95.69605 | 0.6486354 | 45300.77 | 1.847439 | 65.53087
208.026 | 52.959 | -0.3467817 | 91.28308 | 0.6472995 | 49562.63 | 1.954881 | 74.41961
208.026 | 51.95888 | -0.346968 | 91.64662 | 0.6480148 | 50267.03 | 1.940687 | 75.21476
208.026 | 50.95875 | -0.3400902 | 98.92291 | 0.6480014 | 51013.53 | 1.716841 | 71.56076
208.026 | 49.95863 | -0.3343875 | 89.76718 | 0.6464265 | 48458.32 | 2.011406 | 73.81579
208.026 | 48.9585 | -0.3023851 | 123.8977 | 0.6482132 | 54182.99 | 1.187886 | 62.71048
208.026 | 47.95838 | -0.3279917 | 83.08438 | 0.6478329 | 47237.65 | 2.285746 | 76.83034
208.026 | 46.95825 | -0.3188877 | 92.98735 | 0.6488056 | 47529.81 | 1.917708 | 70.34589
208.026 | 45.958125 | -0.3260061 | 86.85609 | 0.6469598 | 45992.95 | 2.140322 | 72.13189
208.026 | 44.958 | -0.3234986 | 86.12879 | 0.6478514 | 47329.23 | 2.160526 | 74.69731
208.026 | 43.957875 | -0.3232211 | 79.51371 | 0.6475046 | 45331.68 | 2.465651 | 76.57916
208.026 | 42.95775 | -0.3160826 | 87.51247 | 0.6477236 | 47543.94 | 2.105164 | 74.03175
208.026 | 41.957625 | -0.3137712 | 83.92286 | 0.647361 | 45334.19 | 2.266501 | 73.21272
208.026 | 40.9575 | -0.3043225 | 89.22988 | 0.6467445 | 49460.4 | 2.024364 | 75.69305
208.026 | 39.957375 | -0.3025968 | 93.55887 | 0.6474978 | 46974.79 | 1.898634 | 69.17476
208.026 | 38.95725 | -0.2961271 | 95.09653 | 0.6488108 | 49044.61 | 1.841275 | 71.1796
208.026 | 37.957125 | -0.2965831 | 88.86414 | 0.6466573 | 46516.97 | 2.059446 | 71.54088
208.026 | 36.957 | -0.2805518 | 100.0886 | 0.648513 | 49911.66 | 1.692475 | 69.35123
208.026 | 35.956875 | -0.2885128 | 88.89219 | 0.6472367 | 47717.8 | 2.051087 | 73.32293
208.026 | 34.95675 | -0.2756344 | 82.0728 | 0.646878 | 43067.77 | 2.369787 | 71.00548
208.026 | 33.95662 | -0.2777544 | 78.64882 | 0.6467737 | 47236.92 | 2.483209 | 80.40014
208.026 | 32.9565 | -0.2702617 | 88.86559 | 0.6473591 | 49834.17 | 2.036968 | 76.5225
208.026 | 31.95638 | -0.2694982 | 91.65604 | 0.6473575 | 47451.89 | 1.957194 | 71.0758
208.026 | 30.95625 | -0.2695907 | 81.46343 | 0.6458406 | 52874.33 | 2.299995 | 87.19911
208.026 | 29.95613 | -0.2658153 | 84.7329 | 0.6464261 | 48615.94 | 2.199492 | 77.71128
208.026 | 28.956 | -0.2401901 | 108.4677 | 0.6477538 | 48587.19 | 1.492621 | 63.07904
208.026 | 27.95588 | -0.2584411 | 87.18778 | 0.6476637 | 49173.19 | 2.104414 | 76.74462
208.026 | 26.95575 | -0.2528057 | 84.4381 | 0.6483687 | 45207.48 | 2.250375 | 72.65501
208.026 | 25.95563 | -0.2534234 | 71.63907 | 0.6478727 | 42511.44 | 2.940767 | 78.54489
208.026 | 24.9555 | -0.2541876 | 83.35438 | 0.6478194 | 49785.6 | 2.252066 | 80.65087
208.026 | 23.95538 | -0.2519966 | 83.41127 | 0.6478829 | 48107 | 2.264216 | 77.94979
208.026 | 22.95525 | -0.2383568 | 93.56635 | 0.6483371 | 48623.44 | 1.890067 | 71.54691
208.026 | 21.95513 | -0.2463579 | 83.64496 | 0.6455391 | 48549.16 | 2.240929 | 78.43668
208.026 | 20.955 | -0.2344081 | 89.12146 | 0.6472395 | 47430.17 | 2.045055 | 72.73523
208.026 | 19.95488 | -0.235698 | 89.62609 | 0.6480044 | 47288.84 | 2.030941 | 72.18983
208.026 | 18.95475 | -0.2258127 | 93.20178 | 0.6477649 | 50725.95 | 1.886544 | 74.82341
208.026 | 17.95463 | -0.2221812 | 100.8816 | 0.6472474 | 55241.64 | 1.643291 | 76.17195
208.026 | 16.9545 | -0.2218854 | 98.68458 | 0.647631 | 48463.18 | 1.736168 | 68.17659
208.026 | 15.954375 | -0.22842 | 87.34545 | 0.6470883 | 48924.44 | 2.098186 | 76.24301
208.026 | 14.95425 | -0.2232067 | 86.67951 | 0.6470154 | 47654.49 | 2.133175 | 74.78738
208.026 | 13.954125 | -0.2224652 | 88.3016 | 0.6472325 | 48282.8 | 2.06822 | 74.58483
208.026 | 12.954 | -0.2202507 | 85.36769 | 0.6472364 | 48893.52 | 2.175123 | 77.66923
208.026 | 11.953875 | -0.2059818 | 97.01936 | 0.6473289 | 48533.38 | 1.782255 | 69.25918
208.026 | 10.95375 | -0.2176629 | 83.29415 | 0.6467817 | 46631.4 | 2.278079 | 75.70211
208.026 | 9.953625 | -0.1973543 | 96.91107 | 0.6475584 | 46122.03 | 1.80151 | 65.96489
208.026 | 8.9535 | -0.209904 | 85.393 | 0.6465202 | 45788.87 | 2.198087 | 72.84579
208.026 | 7.953375 | -0.194868 | 94.01344 | 0.6461378 | 44715.79 | 1.896083 | 65.66517
208.026 | 6.95325 | -0.1859107 | 103.1998 | 0.6482642 | 49313.03 | 1.614319 | 66.77653
208.026 | 5.953125 | -0.1994874 | 88.0825 | 0.6470716 | 46321.2 | 2.091417 | 71.78327
208.026 | 4.953 | -0.2052964 | 80.80683 | 0.6456004 | 47621.71 | 2.372732 | 79.22013
208.026 | 3.952875 | -0.1923674 | 100.7775 | 0.6459301 | 53412.77 | 1.649891 | 73.71056
208.026 | 2.95275 | -0.1935141 | 94.0797 | 0.6490447 | 48622.57 | 1.876236 | 71.22386
208.026 | 1.952625 | -0.1995493 | 73.61728 | 0.6474205 | 43380.18 | 2.803965 | 78.27177
208.026 | 0.9525 | -0.1788897 | 107.0166 | 0.647358 | 48174.09 | 1.526141 | 63.27142
208.026 | 0 | -0.183255 | 102.1957 | 0.6467736 | 49640.27 | 1.633668 | 67.75914
209.026125 | 98.96475 | -0.5095844 | 88.00353 | 0.6463073 | 51235.07 | 2.054532 | 79.27056
209.026125 | 97.964625 | -0.508115 | 87.69787 | 0.6454633 | 49971.25 | 2.071264 | 77.56179
209.026125 | 96.9645 | -0.4970418 | 99.92493 | 0.6488242 | 50312.97 | 1.695722 | 69.9999
209.026125 | 95.964375 | -0.4921861 | 104.5296 | 0.6472217 | 57949.52 | 1.543954 | 77.54993
209.026125 | 94.96425 | -0.4920266 | 98.31907 | 0.6487135 | 51564.76 | 1.732889 | 72.70608
209.026125 | 93.964125 | -0.4740842 | 109.3529 | 0.6468451 | 50689.69 | 1.461951 | 65.30604
209.026125 | 92.964 | -0.4727795 | 104.6001 | 0.6477982 | 47840.53 | 1.585993 | 64.07854
209.026125 | 91.963875 | -0.487195 | 80.93897 | 0.6479428 | 42433.32 | 2.434689 | 70.84233
209.026125 | 90.96375 | -0.4757497 | 89.73841 | 0.6459323 | 51060.64 | 1.992859 | 77.72099
209.026125 | 89.963625 | -0.4689014 | 90.18304 | 0.646962 | 47773.61 | 2.003833 | 72.52143
209.026125 | 88.9635 | -0.4631989 | 91.23822 | 0.6494768 | 49790.87 | 1.962559 | 74.80944
209.026125 | 87.963375 | -0.4640111 | 88.53313 | 0.6482464 | 51673.58 | 2.039707 | 79.56145
209.026125 | 86.96325 | -0.4576376 | 90.23826 | 0.6480568 | 51439.51 | 1.980846 | 77.94915
209.026125 | 85.963125 | -0.4579926 | 71.85046 | 0.6468811 | 45485.59 | 2.87578 | 83.54049
209.026125 | 84.963 | -0.4464818 | 74.831 | 0.6478007 | 42807.32 | 2.744611 | 76.25652
209.026125 | 83.96288 | -0.4498343 | 85.01738 | 0.6471349 | 53083.72 | 2.157683 | 84.50601
209.026125 | 82.96275 | -0.4372545 | 94.5905 | 0.6465606 | 48366.33 | 1.853612 | 70.50999
209.026125 | 81.96263 | -0.4384075 | 84.15247 | 0.6472822 | 47052 | 2.240238 | 75.71973
209.026125 | 80.9625 | -0.4296537 | 86.72036 | 0.6471116 | 46314.77 | 2.143332 | 72.7173
209.026125 | 79.96238 | -0.4302477 | 74.76884 | 0.6463124 | 41171.24 | 2.766028 | 73.53287
209.026125 | 78.96225 | -0.4221485 | 82.63447 | 0.6475286 | 45011.39 | 2.325947 | 73.65841
209.026125 | 77.96213 | -0.4237288 | 84.79783 | 0.6498282 | 49187.98 | 2.205852 | 78.59481
209.026125 | 76.962 | -0.4074715 | 98.32152 | 0.647307 | 49689.04 | 1.738399 | 70.08362
209.026125 | 75.961875 | -0.4143756 | 89.58633 | 0.6492594 | 48888.19 | 2.025034 | 74.61249
209.026125 | 74.96175 | -0.4106718 | 88.22121 | 0.6469754 | 49747.74 | 2.05939 | 76.85465
209.026125 | 73.961625 | -0.4020937 | 78.89222 | 0.6471425 | 46157.76 | 2.484756 | 78.42737
209.026125 | 72.9615 | -0.4014807 | 86.98252 | 0.6458177 | 53635.88 | 2.07455 | 83.75334
209.026125 | 71.961375 | -0.3977775 | 88.76016 | 0.645819 | 50931.73 | 2.027593 | 78.2406
209.026125 | 70.96125 | -0.3943232 | 92.76413 | 0.6485839 | 51398.65 | 1.899278 | 76.11065
209.026125 | 69.961125 | -0.3940261 | 87.4408 | 0.6489452 | 53182.64 | 2.072178 | 82.72203
209.026125 | 68.961 | -0.3946 | 87.94453 | 0.6476454 | 52402.8 | 2.053975 | 81.11568
209.026125 | 67.960875 | -0.3853996 | 93.11304 | 0.6481363 | 54256.85 | 1.870928 | 80.04957
209.026125 | 66.96075 | -0.3838122 | 90.172 | 0.6491847 | 47275.14 | 2.016095 | 71.81511
209.026125 | 65.960625 | -0.3841893 | 76.49257 | 0.6472893 | 45616.15 | 2.613124 | 79.55495
209.026125 | 64.9605 | -0.3822436 | 75.22664 | 0.6465616 | 43756.75 | 2.702216 | 77.50385
209.026125 | 63.960375 | -0.3794028 | 83.27102 | 0.6480717 | 44269.33 | 2.308414 | 72.03536
209.026125 | 62.96025 | -0.3742951 | 90.64252 | 0.6484602 | 53422.51 | 1.956678 | 80.62585
209.026125 | 61.960125 | -0.3690069 | 91.78726 | 0.6480556 | 47798.51 | 1.952779 | 71.50308
209.026125 | 60.96 | -0.36677 | 94.44835 | 0.6488476 | 49556.67 | 1.858182 | 72.32443
209.026125 | 59.959875 | -0.3699189 | 83.60506 | 0.6476933 | 50700.82 | 2.233847 | 81.8995
209.026125 | 58.95975 | -0.3531702 | 91.43997 | 0.648009 | 46898.92 | 1.970895 | 70.41578
209.026125 | 57.95963 | -0.3603235 | 84.90643 | 0.6483892 | 44685.52 | 2.236249 | 71.51616
209.026125 | 56.9595 | -0.348263 | 96.40346 | 0.6471851 | 45411.92 | 1.820319 | 65.26506
209.026125 | 55.95938 | -0.3568254 | 86.20918 | 0.6486922 | 48545.16 | 2.150668 | 76.51619
209.026125 | 54.95925 | -0.3293226 | 96.61964 | 0.648309 | 45330.65 | 1.818122 | 65.0392
209.026125 | 53.95913 | -0.3485047 | 90.41722 | 0.6475373 | 47860.14 | 1.997145 | 72.49765
209.026125 | 52.959 | -0.3482976 | 88.48064 | 0.64736 | 49020.57 | 2.056659 | 75.57183
209.026125 | 51.95888 | -0.3310352 | 95.31952 | 0.6477803 | 47706.81 | 1.839542 | 69.13318
209.026125 | 50.95875 | -0.3337615 | 102.029 | 0.6480395 | 53160.51 | 1.625143 | 72.62057
209.026125 | 49.95863 | -0.3373411 | 89.68262 | 0.6485128 | 50995.02 | 2.004506 | 77.69045
209.026125 | 48.9585 | -0.3251611 | 96.04522 | 0.6473567 | 50204.99 | 1.80114 | 72.21302
209.026125 | 47.95838 | -0.323782 | 97.34902 | 0.6471267 | 50280.36 | 1.76209 | 71.50009
209.026125 | 46.95825 | -0.3239833 | 85.72393 | 0.6476558 | 44655.98 | 2.200207 | 70.89092
209.026125 | 45.958125 | -0.3188017 | 86.95755 | 0.6479666 | 49178.95 | 2.114214 | 76.92663
209.026125 | 44.958 | -0.3219866 | 85.93574 | 0.6488694 | 47676.79 | 2.169193 | 75.38375
209.026125 | 43.957875 | -0.3183112 | 74.41646 | 0.6477267 | 41297.63 | 2.791893 | 74.05646
209.026125 | 42.95775 | -0.3120579 | 87.18186 | 0.6464364 | 48125.73 | 2.108018 | 75.1374
209.026125 | 41.957625 | -0.3067492 | 90.23424 | 0.6461025 | 45506.35 | 2.016606 | 69.13494
209.026125 | 40.9575 | -0.2976822 | 92.65098 | 0.6471959 | 44004.38 | 1.950134 | 65.46994
209.026125 | 39.957375 | -0.2871721 | 96.63858 | 0.6462618 | 49121.93 | 1.786442 | 70.30536
209.026125 | 38.95725 | -0.2960926 | 92.93576 | 0.6465278 | 52376.72 | 1.881246 | 77.4018
209.026125 | 37.957125 | -0.29446 | 88.17445 | 0.6485443 | 48805.58 | 2.073866 | 75.47922
209.026125 | 36.957 | -0.2908529 | 86.73324 | 0.6476742 | 48044.19 | 2.130511 | 75.35155
209.026125 | 35.956875 | -0.2751563 | 100.5553 | 0.6485684 | 48366.06 | 1.688486 | 66.97829
209.026125 | 34.95675 | -0.2826697 | 90.90511 | 0.6474696 | 48911.18 | 1.97266 | 73.71867
209.026125 | 33.95662 | -0.2753393 | 91.57422 | 0.647909 | 49016.32 | 1.950938 | 73.42502
209.026125 | 32.9565 | -0.2789472 | 80.86194 | 0.6481638 | 45780.35 | 2.400277 | 76.24327
209.026125 | 31.95638 | -0.267444 | 93.00443 | 0.6465075 | 50182.89 | 1.891855 | 74.15408
209.026125 | 30.95625 | -0.2656694 | 90.60117 | 0.6478577 | 50502.28 | 1.973737 | 76.29007
209.026125 | 29.95613 | -0.2611122 | 87.24922 | 0.6483851 | 46292.46 | 2.128183 | 72.32859
209.026125 | 28.956 | -0.2395413 | 107.2049 | 0.6470308 | 47797.8 | 1.522762 | 62.69057
209.026125 | 27.95588 | -0.2492929 | 82.33722 | 0.6475482 | 44913.07 | 2.340182 | 73.72537
209.026125 | 26.95575 | -0.2334073 | 97.0176 | 0.6473319 | 42254.83 | 1.826368 | 60.56354
209.026125 | 25.95563 | -0.2507392 | 81.12145 | 0.6473365 | 44904.54 | 2.394171 | 74.62939
209.026125 | 24.9555 | -0.2491202 | 83.55841 | 0.6492955 | 45332.42 | 2.290156 | 73.50013
209.026125 | 23.95538 | -0.2461722 | 87.74364 | 0.647352 | 49379.76 | 2.080976 | 76.64848
209.026125 | 22.95525 | -0.1987681 | 129.1638 | 0.6475058 | 49987.48 | 1.11937 | 55.84288
209.026125 | 21.95513 | -0.2225174 | 101.9068 | 0.6473223 | 43691.65 | 1.677349 | 59.9826
209.026125 | 20.955 | -0.2357254 | 86.41648 | 0.6473497 | 48923.47 | 2.134432 | 76.92883
209.026125 | 19.95488 | -0.2187803 | 104.4679 | 0.6487636 | 46861.27 | 1.597146 | 62.87168
209.026125 | 18.95475 | -0.2365274 | 83.97871 | 0.648447 | 48845.44 | 2.236523 | 78.67769
209.026125 | 17.95463 | -0.2228561 | 98.33168 | 0.647172 | 49069.48 | 1.741151 | 69.21783
209.026125 | 16.9545 | -0.2177 | 101.1889 | 0.6484238 | 49043.59 | 1.6676 | 67.53668
209.026125 | 15.954375 | -0.2247286 | 89.17245 | 0.6478917 | 48571.8 | 2.03702 | 74.41388
209.026125 | 14.95425 | -0.1102388 | 197.9899 | 0.6480111 | 45329.99 | 0.5515984 | 34.85528
209.026125 | 13.954125 | -0.221645 | 85.37695 | 0.6483563 | 48809.9 | 2.179876 | 77.54542
209.026125 | 12.954 | -0.2139929 | 87.40565 | 0.6472966 | 47027.83 | 2.111772 | 73.32038
209.026125 | 11.953875 | -0.2090381 | 90.505 | 0.6492622 | 46900.2 | 2.007602 | 71.04173
209.026125 | 10.95375 | -0.2136385 | 84.68204 | 0.6470715 | 45002.7 | 2.236892 | 72.14837
209.026125 | 9.953625 | -0.2086439 | 87.58864 | 0.6472179 | 46739.45 | 2.106966 | 72.75537
209.026125 | 8.9535 | -0.2109099 | 73.53994 | 0.6479896 | 44700.56 | 2.792177 | 80.61749
209.026125 | 7.953375 | -0.1997806 | 92.60474 | 0.6483307 | 47358.54 | 1.929771 | 70.33773
209.026125 | 6.95325 | -0.2084758 | 82.36649 | 0.6480585 | 48579.03 | 2.305347 | 79.52744
209.026125 | 5.953125 | -0.1952433 | 97.77857 | 0.647511 | 50294.69 | 1.751002 | 71.25848
209.026125 | 4.953 | -0.2050951 | 86.03001 | 0.647775 | 44703.05 | 2.187962 | 70.75257
209.026125 | 3.952875 | -0.2004823 | 85.96164 | 0.6480793 | 51644.73 | 2.134629 | 81.49705
209.026125 | 2.95275 | -0.1831286 | 102.8125 | 0.6464037 | 47166.89 | 1.629937 | 64.11677
209.026125 | 1.952625 | -0.1937278 | 81.06569 | 0.6472519 | 44822.71 | 2.397262 | 74.5404
209.026125 | 0.9525 | -0.1960284 | 89.36213 | 0.6474433 | 50500.46 | 2.015117 | 77.16804
209.026125 | 0 | -0.1934249 | 89.97598 | 0.6489924 | 48152.1 | 2.015689 | 73.24461
210.0262 | 98.96475 | -0.5029702 | 87.9924 | 0.6483447 | 47642.05 | 2.088819 | 73.84843
210.0262 | 97.964625 | -0.4995305 | 91.68819 | 0.6501038 | 53166.79 | 1.929129 | 79.49195
210.0262 | 96.9645 | -0.5006762 | 91.66337 | 0.6486579 | 52414.74 | 1.929287 | 78.38028
210.0262 | 95.964375 | -0.4816456 | 111.4907 | 0.6475494 | 54642.83 | 1.404891 | 69.21754
210.0262 | 94.96425 | -0.4897319 | 92.9527 | 0.647264 | 49528.07 | 1.900184 | 73.24484
210.0262 | 93.964125 | -0.4731658 | 106.4621 | 0.647336 | 50342.95 | 1.528839 | 66.36465
210.0262 | 92.964 | -0.480748 | 93.73681 | 0.6466679 | 50468.64 | 1.86753 | 74.08132
210.0262 | 91.963875 | -0.4707525 | 95.85248 | 0.6483407 | 44427.72 | 1.848124 | 64.21829
210.0262 | 90.96375 | -0.4772738 | 83.12471 | 0.6479539 | 45850.81 | 2.297871 | 74.61742
210.0262 | 89.963625 | -0.4684136 | 92.69743 | 0.647787 | 48870.11 | 1.914486 | 72.4632
210.0262 | 88.9635 | -0.4676463 | 85.2185 | 0.647842 | 51543.82 | 2.163266 | 81.92797
210.0262 | 87.963375 | -0.4617776 | 84.73037 | 0.6488089 | 48831.5 | 2.207402 | 78.07789
210.0262 | 86.96325 | -0.4403883 | 93.92224 | 0.6473263 | 43456.5 | 1.91331 | 63.94698
210.0262 | 85.963125 | -0.4487739 | 82.79749 | 0.6474197 | 45112.36 | 2.317287 | 73.69467
210.0262 | 84.963 | -0.4549814 | 75.25309 | 0.6482938 | 47773.74 | 2.658471 | 84.32982
210.0262 | 83.96288 | -0.4289209 | 106.6649 | 0.647773 | 49692.89 | 1.528262 | 65.41733
210.0262 | 82.96275 | -0.4477858 | 85.86724 | 0.6469829 | 53750.68 | 2.119956 | 84.85243
210.0262 | 81.96263 | -0.4378082 | 92.26938 | 0.6470642 | 49750.28 | 1.9202 | 74.02294
210.0262 | 80.9625 | -0.4360723 | 82.95318 | 0.6490605 | 45332.33 | 2.315272 | 73.94474
210.0262 | 79.96238 | -0.4264913 | 84.2493 | 0.6466714 | 44635.71 | 2.256925 | 71.88496
210.0262 | 78.96225 | -0.4086844 | 99.02138 | 0.6482831 | 45040.2 | 1.750162 | 63.3052
210.0262 | 77.96213 | -0.4211063 | 85.09836 | 0.6493748 | 47656.5 | 2.204746 | 75.97744
210.0262 | 76.962 | -0.4014025 | 105.0721 | 0.6491081 | 54173 | 1.550033 | 72.18566
210.0262 | 75.961875 | -0.4056581 | 97.07923 | 0.6482243 | 44744.21 | 1.808322 | 63.96674
210.0262 | 74.96175 | -0.4135874 | 83.37705 | 0.6476987 | 47798.6 | 2.267639 | 77.48763
210.0262 | 73.961625 | -0.408689 | 88.9224 | 0.6492063 | 49746.98 | 2.042355 | 76.37027
210.0262 | 72.9615 | -0.402762 | 88.65347 | 0.647378 | 45327.29 | 2.079938 | 69.91605
210.0262 | 71.961375 | -0.4001779 | 86.39484 | 0.6476591 | 49018.25 | 2.135729 | 77.09424
210.0262 | 70.96125 | -0.3921371 | 96.94099 | 0.6470136 | 53221.87 | 1.758157 | 75.90397
210.0262 | 69.961125 | -0.3930165 | 90.96122 | 0.6478945 | 47276.39 | 1.983998 | 71.27968
210.0262 | 68.961 | -0.3776134 | 99.99717 | 0.6456444 | 52262.2 | 1.674676 | 72.60665
210.0262 | 67.960875 | -0.3667081 | 113.1402 | 0.6478334 | 51840.34 | 1.382325 | 64.86901
210.0262 | 66.96075 | -0.3896774 | 86.68784 | 0.64914 | 48818.39 | 2.131788 | 76.58676
210.0262 | 65.960625 | -0.3704785 | 94.16531 | 0.6474608 | 46952.13 | 1.879374 | 68.76652
210.0262 | 64.9605 | -0.3865226 | 79.39781 | 0.647585 | 44296.46 | 2.483719 | 74.99291
210.0262 | 63.960375 | -0.3772597 | 92.23394 | 0.648761 | 52579.79 | 1.910102 | 78.21762
210.0262 | 62.96025 | -0.3746162 | 91.76849 | 0.6477323 | 49716.14 | 1.939211 | 74.31877
210.0262 | 61.960125 | -0.3539259 | 106.7808 | 0.6483277 | 48494.85 | 1.532657 | 63.81196
210.0262 | 60.96 | -0.3697228 | 90.677 | 0.6483116 | 50249.37 | 1.974417 | 75.86573
210.0262 | 59.959875 | -0.3682389 | 90.03667 | 0.6495335 | 48476.01 | 2.013163 | 73.68978
210.0262 | 58.95975 | -0.3677725 | 73.26876 | 0.6481698 | 43184.25 | 2.831586 | 78.25462
210.0262 | 57.95963 | -0.3579243 | 91.47549 | 0.6488498 | 47223.36 | 1.970282 | 70.87518
210.0262 | 56.9595 | -0.3584051 | 91.68682 | 0.6474857 | 52926.23 | 1.921554 | 79.10929
210.0262 | 55.95938 | -0.3534119 | 90.81514 | 0.6478018 | 44995.02 | 2.006752 | 68.03395
210.0262 | 54.95925 | -0.3453987 | 98.6245 | 0.6483429 | 50359.93 | 1.729533 | 70.84001
210.0262 | 53.95913 | -0.3446085 | 90.81386 | 0.64927 | 45970.65 | 2.004183 | 69.47616
210.0262 | 52.959 | -0.3482754 | 92.74868 | 0.6491019 | 51834.09 | 1.898982 | 76.76362
210.0262 | 51.95888 | -0.3228576 | 111.0899 | 0.6473071 | 50145.3 | 1.428742 | 63.75448
210.0262 | 50.95875 | -0.3307622 | 101.2111 | 0.6481738 | 54671.72 | 1.639873 | 75.1876
210.0262 | 49.95863 | -0.3361861 | 90.01801 | 0.6475338 | 47828.41 | 2.011282 | 72.72028
210.0262 | 48.9585 | -0.3301544 | 94.50728 | 0.648616 | 55219.3 | 1.824863 | 80.46003
210.0262 | 47.95838 | -0.3290255 | 93.73182 | 0.6476329 | 47605.9 | 1.889197 | 69.97258
210.0262 | 46.95825 | -0.3291864 | 90.58373 | 0.6478983 | 46403.59 | 2.003745 | 70.24556
210.0262 | 45.958125 | -0.3278861 | 86.94655 | 0.6484437 | 51353.34 | 2.100688 | 80.28086
210.0262 | 44.958 | -0.3135816 | 98.23869 | 0.6474554 | 49086.72 | 1.74455 | 69.29965
210.0262 | 43.957875 | -0.3196134 | 77.08313 | 0.6484838 | 38642.86 | 2.690759 | 67.59605
210.0262 | 42.95775 | -0.3164624 | 83.13305 | 0.648188 | 47619.81 | 2.281641 | 77.40052
210.0262 | 41.957625 | -0.3178734 | 87.92165 | 0.6468334 | 45398.83 | 2.104485 | 70.50538
210.0262 | 40.9575 | -0.3017584 | 90.33472 | 0.6475301 | 43237.77 | 2.038228 | 65.76696
210.0262 | 39.957375 | -0.3048502 | 87.21387 | 0.6470466 | 50441.07 | 2.091803 | 78.65886
210.0262 | 38.95725 | -0.2825525 | 108.7283 | 0.6469437 | 48895.33 | 1.48336 | 63.33617
210.0262 | 37.957125 | -0.293034 | 93.51972 | 0.6479485 | 48334.34 | 1.892131 | 71.15676
210.0262 | 36.957 | -0.2935499 | 90.60957 | 0.6471781 | 47653.6 | 1.990711 | 72.06015
210.0262 | 35.956875 | -0.2898027 | 88.79885 | 0.647624 | 47527.87 | 2.057389 | 73.10719
210.0262 | 34.95675 | -0.2781452 | 93.44865 | 0.6480864 | 47893.78 | 1.897829 | 70.56953
210.0262 | 33.95662 | -0.2785251 | 90.85534 | 0.6483383 | 46327.3 | 1.996516 | 69.96184
210.0262 | 32.9565 | -0.281699 | 83.46473 | 0.6479805 | 45196.52 | 2.289972 | 73.34068
210.0262 | 31.95638 | -0.2676949 | 80.93473 | 0.6477967 | 45265.73 | 2.400845 | 75.35674
210.0262 | 30.95625 | -0.2590594 | 92.60538 | 0.6480824 | 46882.34 | 1.93231 | 69.64631
210.0262 | 29.95613 | -0.266517 | 87.37714 | 0.6472306 | 48608.3 | 2.099959 | 75.73994
210.0262 | 28.956 | -0.2526663 | 94.89559 | 0.6452373 | 46510.37 | 1.852093 | 67.67306
210.0262 | 27.95588 | -0.2559362 | 75.82824 | 0.6447034 | 43656.76 | 2.661165 | 76.7993
210.0262 | 26.95575 | -0.2574672 | 74.98355 | 0.6482544 | 40322.81 | 2.778329 | 71.96831
210.0262 | 25.95563 | -0.2557251 | 81.29004 | 0.6479114 | 50566.92 | 2.334574 | 83.61806
210.0262 | 24.9555 | -0.2482994 | 86.23542 | 0.6476643 | 49289.33 | 2.13979 | 77.63114
210.0262 | 23.95538 | -0.2189953 | 111.7977 | 0.6472565 | 46634.01 | 1.429051 | 59.04662
210.0262 | 22.95525 | -0.2414436 | 88.07815 | 0.6476553 | 48325.08 | 2.077699 | 74.81176
210.0262 | 21.95513 | -0.2382904 | 89.93784 | 0.6487178 | 48109.54 | 2.01634 | 73.20455
210.0262 | 20.955 | -0.2380571 | 86.58258 | 0.6467073 | 48051.69 | 2.132465 | 75.46165
210.0262 | 19.95488 | -0.2304404 | 92.6535 | 0.6474625 | 47992.92 | 1.920706 | 71.21615
210.0262 | 18.95475 | -0.2250615 | 92.39681 | 0.6474024 | 43939.43 | 1.959951 | 65.53077
210.0262 | 17.95463 | -0.2215661 | 97.07202 | 0.6475699 | 49497.26 | 1.775847 | 70.57809
210.0262 | 16.9545 | -0.2229089 | 91.61728 | 0.6470881 | 44834.48 | 1.977775 | 67.29211
210.0262 | 15.954375 | -0.2233663 | 91.10547 | 0.6468966 | 46445.98 | 1.981744 | 69.95876
210.0262 | 14.95425 | -0.2241683 | 85.66069 | 0.6482704 | 47737.36 | 2.177159 | 75.67246
210.0262 | 13.954125 | -0.2181392 | 89.2221 | 0.647506 | 47912.52 | 2.038738 | 73.38926
210.0262 | 12.954 | -0.214191 | 87.43051 | 0.648352 | 46655.28 | 2.11804 | 72.75096
210.0262 | 11.953875 | -0.2161071 | 82.57708 | 0.6483617 | 50264.85 | 2.283162 | 82.05568
210.0262 | 10.95375 | -0.2168068 | 82.54499 | 0.648138 | 50698.25 | 2.280079 | 82.77445
210.0262 | 9.953625 | -0.2157097 | 75.51824 | 0.6469816 | 45559.11 | 2.664326 | 80.30266
210.0262 | 8.9535 | -0.2030981 | 93.52897 | 0.6478178 | 47588.67 | 1.896419 | 70.07743
210.0262 | 7.953375 | -0.2098219 | 82.8106 | 0.6477522 | 49923.45 | 2.27352 | 81.31042
210.0262 | 6.95325 | -0.2032011 | 89.97765 | 0.6475625 | 48877.22 | 2.005179 | 74.30595
210.0262 | 5.953125 | -0.2088355 | 88.19414 | 0.647556 | 50499.62 | 2.057257 | 78.02212
210.0262 | 4.953 | -0.2010328 | 93.29459 | 0.6485969 | 47178.58 | 1.909495 | 69.6436
210.0262 | 3.952875 | -0.1998946 | 86.59718 | 0.6475363 | 51068.98 | 2.112369 | 80.10122
210.0262 | 2.95275 | -0.198213 | 89.44343 | 0.6475452 | 47766.54 | 2.032087 | 73.01983
210.0262 | 1.952625 | -0.1860743 | 89.85188 | 0.6458356 | 43631.71 | 2.045526 | 66.62347
210.0262 | 0.9525 | -0.1963893 | 85.33255 | 0.6471335 | 49663.5 | 2.170024 | 78.89214
210.0262 | 0 | -0.1933043 | 88.97885 | 0.6479198 | 46696.55 | 2.058572 | 71.74497
211.026375 | 98.96475 | -0.4952917 | 89.11033 | 0.6461381 | 51800.83 | 2.010757 | 79.29995
211.026375 | 97.964625 | -0.5047203 | 84.45274 | 0.6498074 | 46513.95 | 2.243159 | 74.68801
211.026375 | 96.9645 | -0.4997618 | 88.9461 | 0.6494827 | 52850.12 | 2.022081 | 81.05091
211.026375 | 95.964375 | -0.4914703 | 95.58861 | 0.6479179 | 47059.86 | 1.836065 | 68.05806
211.026375 | 94.96425 | -0.4939819 | 90.65309 | 0.6470193 | 51308.89 | 1.963882 | 77.44473
211.026375 | 93.964125 | -0.4833111 | 99.49065 | 0.6485319 | 47696.64 | 1.721081 | 66.66904
211.026375 | 92.964 | -0.4848984 | 90.15662 | 0.6476962 | 46225.38 | 2.019386 | 70.26026
211.026375 | 91.963875 | -0.4766798 | 92.85745 | 0.6485075 | 47933.31 | 1.918097 | 71.00886
211.026375 | 90.96375 | -0.4674711 | 93.25744 | 0.6477761 | 46022.32 | 1.91624 | 67.99905
211.026375 | 89.963625 | -0.4709089 | 82.26577 | 0.6476784 | 48212.98 | 2.311398 | 79.01906
211.026375 | 88.9635 | -0.4698797 | 80.42898 | 0.6476142 | 47309.24 | 2.401978 | 79.04857
211.026375 | 87.963375 | -0.4585234 | 88.49183 | 0.6490787 | 48370.16 | 2.067537 | 74.60228
211.026375 | 86.96325 | -0.4530006 | 78.39319 | 0.6474829 | 44187.14 | 2.534155 | 75.61134
211.026375 | 85.963125 | -0.4463847 | 91.61163 | 0.6478608 | 48587.61 | 1.952442 | 72.7709
211.026375 | 84.963 | -0.4500747 | 71.97311 | 0.6466915 | 42425.16 | 2.914618 | 78.07467
211.026375 | 83.96288 | -0.4245065 | 109.5904 | 0.6464224 | 48388.51 | 1.465529 | 62.26664
211.026375 | 82.96275 | -0.4335053 | 99.10291 | 0.6482457 | 45366.14 | 1.745558 | 63.7042
211.026375 | 81.96263 | -0.4387944 | 89.43514 | 0.648195 | 53577.27 | 1.996001 | 81.76764
211.026375 | 80.9625 | -0.4335619 | 86.9481 | 0.6469618 | 50332.36 | 2.102198 | 78.69158
211.026375 | 79.96238 | -0.4300504 | 70.6044 | 0.6466399 | 43004.3 | 2.991593 | 80.34429
211.026375 | 78.96225 | -0.4247534 | 80.03373 | 0.6476069 | 46006.9 | 2.433909 | 77.2587
211.026375 | 77.96213 | -0.4214763 | 94.19207 | 0.6465377 | 49740.11 | 1.857299 | 72.73093
211.026375 | 76.962 | -0.4189841 | 86.84006 | 0.647323 | 46312.3 | 2.139562 | 72.63202
211.026375 | 75.961875 | -0.4164164 | 85.23328 | 0.6476197 | 51877.2 | 2.159446 | 82.43645
211.026375 | 74.96175 | -0.4116574 | 89.09213 | 0.6478537 | 51043.11 | 2.022523 | 78.18677
211.026375 | 73.961625 | -0.3983631 | 97.67898 | 0.6492934 | 51488.29 | 1.753037 | 73.00609
211.026375 | 72.9615 | -0.402448 | 76.46829 | 0.6454528 | 40195.93 | 2.682126 | 70.55186
211.026375 | 71.961375 | -0.4001818 | 71.46189 | 0.6478508 | 45568.56 | 2.903781 | 84.07638
211.026375 | 70.96125 | -0.3938691 | 90.41483 | 0.6481704 | 50164.66 | 1.983428 | 75.92259
211.026375 | 69.961125 | -0.3821302 | 80.7054 | 0.6466949 | 42103.64 | 2.444213 | 70.47385
211.026375 | 68.961 | -0.3712784 | 108.7987 | 0.6486285 | 50850.19 | 1.477884 | 65.80802
211.026375 | 67.960875 | -0.381527 | 93.4531 | 0.6479049 | 48239.38 | 1.89474 | 71.06225
211.026375 | 66.96075 | -0.3839392 | 87.29656 | 0.6490236 | 49062.92 | 2.106357 | 76.51162
211.026375 | 65.960625 | -0.384175 | 80.18494 | 0.647832 | 48238.62 | 2.405077 | 80.76316
211.026375 | 64.9605 | -0.3647147 | 100.9761 | 0.6479478 | 47101.49 | 1.682589 | 65.02985
211.026375 | 63.960375 | -0.3724138 | 92.81136 | 0.648638 | 50576.92 | 1.902881 | 74.87921
211.026375 | 62.96025 | -0.3739733 | 90.88513 | 0.6485245 | 49729.13 | 1.97154 | 74.95195
211.026375 | 61.960125 | -0.3706752 | 94.02401 | 0.6477651 | 48147.41 | 1.876767 | 70.5657
211.026375 | 60.96 | -0.3707709 | 86.79933 | 0.6481831 | 48500.41 | 2.126319 | 76.0069
211.026375 | 59.959875 | -0.3675087 | 89.7746 | 0.6482265 | 52656.09 | 1.989872 | 80.11867
211.026375 | 58.95975 | -0.3661687 | 72.64655 | 0.6477627 | 42610.06 | 2.87599 | 77.81082
211.026375 | 57.95963 | -0.3669067 | 75.88908 | 0.6476722 | 43108.4 | 2.680606 | 75.87371
211.026375 | 56.9595 | -0.3594487 | 88.94683 | 0.6470831 | 49245.89 | 2.037206 | 75.57572
211.026375 | 55.95938 | -0.3581432 | 86.18987 | 0.6478677 | 48800.88 | 2.146157 | 76.91479
211.026375 | 54.95925 | -0.3557232 | 88.37834 | 0.6468093 | 46618.83 | 2.076976 | 72.02486
211.026375 | 53.95913 | -0.3502909 | 69.46834 | 0.6475634 | 45381.64 | 3.032651 | 85.71262
211.026375 | 52.959 | -0.3474292 | 90.01039 | 0.646932 | 49536.84 | 1.997157 | 75.25871
211.026375 | 51.95888 | -0.3393834 | 97.66198 | 0.6486884 | 53357.61 | 1.742311 | 75.63803
211.026375 | 50.95875 | -0.335306 | 95.83009 | 0.6476626 | 50908.84 | 1.804535 | 73.35195
211.026375 | 49.95863 | -0.329815 | 99.93489 | 0.6475227 | 49932.67 | 1.693507 | 69.4615
211.026375 | 48.9585 | -0.3381678 | 84.50137 | 0.6464932 | 45163.91 | 2.240377 | 72.51976
211.026375 | 47.95838 | -0.3339289 | 81.20514 | 0.6487285 | 45849.49 | 2.38632 | 76.09269
211.026375 | 46.95825 | -0.3199593 | 94.25075 | 0.6487341 | 49394.9 | 1.864941 | 72.2188
211.026375 | 45.958125 | -0.3074918 | 105.1184 | 0.6468008 | 45063.3 | 1.585759 | 60.1884
211.026375 | 44.958 | -0.326638 | 84.15608 | 0.6473303 | 48558.48 | 2.227088 | 78.07565
211.026375 | 43.957875 | -0.3142233 | 90.84361 | 0.6480173 | 44436.94 | 2.011295 | 67.20473
211.026375 | 42.95775 | -0.3160096 | 85.54778 | 0.6495145 | 44759.5 | 2.213896 | 71.19321
211.026375 | 41.957625 | -0.3104319 | 88.38765 | 0.6460879 | 48106.24 | 2.062117 | 74.2455
211.026375 | 40.9575 | -0.3010567 | 92.66819 | 0.6485279 | 45862.13 | 1.939422 | 68.14014
211.026375 | 39.957375 | -0.2950502 | 89.8308 | 0.6490114 | 45561.95 | 2.041291 | 69.50892
211.026375 | 38.95725 | -0.3057798 | 80.71396 | 0.6488689 | 42059.65 | 2.454441 | 70.42607
211.026375 | 37.957125 | -0.2936014 | 89.22307 | 0.647471 | 48265.1 | 2.035926 | 73.91514
211.026375 | 36.957 | -0.2760924 | 101.3354 | 0.6481209 | 44830.66 | 1.687468 | 61.79506
211.026375 | 35.956875 | -0.2882457 | 83.78225 | 0.6475592 | 44732.68 | 2.279392 | 72.38139
211.026375 | 34.95675 | -0.2743106 | 94.90655 | 0.6460321 | 47473.96 | 1.847904 | 69.03933
211.026375 | 33.95662 | -0.2612289 | 101.8965 | 0.646776 | 53460.79 | 1.623571 | 73.09799
211.026375 | 32.9565 | -0.2729302 | 92.22739 | 0.648239 | 50399.94 | 1.921521 | 75.01387
211.026375 | 31.95638 | -0.2689535 | 91.3849 | 0.6489886 | 51146.89 | 1.94725 | 76.70522
211.026375 | 30.95625 | -0.2679737 | 91.69416 | 0.6468412 | 46695.51 | 1.959646 | 69.94339
211.026375 | 29.95613 | -0.2602282 | 95.94363 | 0.646226 | 53806.21 | 1.781545 | 77.39627
211.026375 | 28.956 | -0.2613109 | 88.23344 | 0.648046 | 49946.72 | 2.061523 | 77.15918
211.026375 | 27.95588 | -0.2598757 | 76.8076 | 0.6465732 | 40920.99 | 2.657794 | 71.49661
211.026375 | 26.95575 | -0.2607135 | 78.2614 | 0.6476549 | 43524.72 | 2.550041 | 74.63584
211.026375 | 25.95563 | -0.2589421 | 73.27452 | 0.6488902 | 43118.9 | 2.836153 | 78.14836
211.026375 | 24.9555 | -0.2404227 | 91.14983 | 0.647785 | 43573.86 | 2.007301 | 65.76005
211.026375 | 23.95538 | -0.2438236 | 90.01278 | 0.6486425 | 51972.44 | 1.987338 | 78.91826
211.026375 | 22.95525 | -0.2412443 | 86.65636 | 0.6483577 | 49256.91 | 2.126574 | 77.27413
211.026375 | 21.95513 | -0.236745 | 90.8184 | 0.6481589 | 46023.49 | 1.999544 | 69.53892
211.026375 | 20.955 | -0.2165612 | 106.3113 | 0.6479907 | 48715.96 | 1.541544 | 64.33564
211.026375 | 19.95488 | -0.2347416 | 86.97656 | 0.6479748 | 50371.48 | 2.104705 | 78.74159
211.026375 | 18.95475 | -0.2114878 | 109.1839 | 0.6470496 | 45838.42 | 1.488172 | 59.24796
211.026375 | 17.95463 | -0.2242953 | 94.72049 | 0.6495184 | 53760.43 | 1.828563 | 78.20158
211.026375 | 16.9545 | -0.2043556 | 112.091 | 0.6478742 | 51219.82 | 1.405565 | 64.61202
211.026375 | 15.954375 | -0.2219486 | 88.49027 | 0.6463088 | 50771.78 | 2.040099 | 78.20276
211.026375 | 14.95425 | -0.2223936 | 85.74597 | 0.6490173 | 48733.23 | 2.168537 | 77.15581
211.026375 | 13.954125 | -0.2125635 | 93.03454 | 0.6472588 | 49858.44 | 1.895462 | 73.6701
211.026375 | 12.954 | -0.2180154 | 87.93827 | 0.6469608 | 49323.73 | 2.072742 | 76.4172
211.026375 | 11.953875 | -0.2018205 | 95.06047 | 0.6479107 | 46644.31 | 1.855064 | 67.78918
211.026375 | 10.95375 | -0.2148998 | 76.80604 | 0.6481235 | 42102.22 | 2.647823 | 73.46398
211.026375 | 9.953625 | -0.2105151 | 88.52805 | 0.6465601 | 50294.8 | 2.042922 | 77.45486
211.026375 | 8.9535 | -0.2061049 | 88.95602 | 0.6483265 | 50710.37 | 2.031289 | 77.78925
211.026375 | 7.953375 | -0.2026251 | 92.6824 | 0.647583 | 48571.52 | 1.916255 | 72.03756
211.026375 | 6.95325 | -0.1922984 | 99.25277 | 0.6459697 | 49798.45 | 1.707963 | 69.66623
211.026375 | 5.953125 | -0.2006354 | 88.17526 | 0.6463989 | 53251.85 | 2.035787 | 82.22432
211.026375 | 4.953 | -0.1920137 | 91.12962 | 0.6469042 | 53828.66 | 1.932795 | 80.85506
211.026375 | 3.952875 | -0.1957978 | 81.96599 | 0.64762 | 46062.12 | 2.344996 | 75.82764
211.026375 | 2.95275 | -0.1959157 | 87.14404 | 0.6483501 | 50115.52 | 2.101697 | 78.22686
211.026375 | 1.952625 | -0.1841828 | 90.56564 | 0.6480575 | 45031.29 | 2.016133 | 68.24741
211.026375 | 0.9525 | -0.1929356 | 82.93856 | 0.6472018 | 52458.96 | 2.246157 | 85.2589
211.026375 | 0 | -0.1933793 | 87.35044 | 0.6486474 | 51790.35 | 2.08345 | 80.6446
212.0265 | 98.96475 | -0.5023846 | 80.39784 | 0.6473123 | 51657.66 | 2.362721 | 86.16968
212.0265 | 97.964625 | -0.499242 | 90.86368 | 0.6463504 | 54827.77 | 1.934245 | 82.54604
212.0265 | 96.9645 | -0.4952005 | 92.13017 | 0.6482391 | 46982.16 | 1.947876 | 70.09496
212.0265 | 95.964375 | -0.4803638 | 107.4478 | 0.6464434 | 58031.64 | 1.475919 | 75.86063
212.0265 | 94.96425 | -0.4688037 | 114.4984 | 0.6477988 | 57249.21 | 1.33922 | 70.89721
212.0265 | 93.964125 | -0.4791484 | 102.3551 | 0.6466862 | 55351.86 | 1.604129 | 75.38891
212.0265 | 92.964 | -0.4789315 | 97.33779 | 0.6486348 | 49617.36 | 1.770876 | 70.59317
212.0265 | 91.963875 | -0.4636066 | 104.7477 | 0.64676 | 50956.42 | 1.564623 | 68.09105
212.0265 | 90.96375 | -0.4740327 | 84.53158 | 0.6478741 | 41555.69 | 2.284181 | 66.96826
212.0265 | 89.963625 | -0.4681823 | 86.00505 | 0.647398 | 49729.6 | 2.144283 | 78.48248
212.0265 | 88.9635 | -0.4602313 | 88.83988 | 0.647493 | 46886.68 | 2.060485 | 72.11847
212.0265 | 87.963375 | -0.4582792 | 84.16866 | 0.6466674 | 47792.33 | 2.230448 | 76.85749
212.0265 | 86.96325 | -0.4386628 | 92.54912 | 0.6477094 | 43662.5 | 1.95829 | 65.04628
212.0265 | 85.963125 | -0.4537952 | 80.75263 | 0.6479476 | 45807.98 | 2.404058 | 76.37079
212.0265 | 84.963 | -0.4517897 | 72.97097 | 0.647556 | 46745.96 | 2.795338 | 84.68815
212.0265 | 83.96288 | -0.4461906 | 67.51856 | 0.6476156 | 45938.28 | 3.157386 | 88.76635
212.0265 | 82.96275 | -0.4407863 | 88.21875 | 0.6491229 | 49095.34 | 2.072256 | 75.89204
212.0265 | 81.96263 | -0.4350054 | 89.89094 | 0.6482932 | 46429.09 | 2.029363 | 70.74202
212.0265 | 80.9625 | -0.4332278 | 82.47201 | 0.6483971 | 45314.95 | 2.333669 | 74.26901
212.0265 | 79.96238 | -0.4307141 | 75.32662 | 0.6476586 | 43248.61 | 2.709538 | 76.57926
212.0265 | 78.96225 | -0.4258653 | 67.79341 | 0.6472667 | 40047.49 | 3.247521 | 77.73611
212.0265 | 77.96213 | -0.422297 | 91.70166 | 0.6486532 | 53730.43 | 1.920581 | 80.30416
212.0265 | 76.962 | -0.4030968 | 104.0109 | 0.648296 | 49134.1 | 1.595249 | 66.098
212.0265 | 75.961875 | -0.4165506 | 90.52514 | 0.6479209 | 51764.18 | 1.968577 | 78.22532
212.0265 | 74.96175 | -0.413947 | 89.2979 | 0.6462985 | 49224.66 | 2.021983 | 75.28655
212.0265 | 73.961625 | -0.4030278 | 93.7264 | 0.6474619 | 44626.95 | 1.910634 | 65.72177
212.0265 | 72.9615 | -0.395267 | 92.56595 | 0.6494661 | 50544.24 | 1.913834 | 75.00655
212.0265 | 71.961375 | -0.3850843 | 89.96785 | 0.6469782 | 44139.31 | 2.041078 | 67.30722
212.0265 | 70.96125 | -0.3914551 | 94.38262 | 0.6479299 | 51264.17 | 1.847084 | 74.81202
212.0265 | 69.961125 | -0.3693574 | 111.8508 | 0.6480066 | 49161.87 | 1.418834 | 62.16391
212.0265 | 68.961 | -0.3775528 | 96.58354 | 0.6472184 | 46134.48 | 1.810033 | 66.1681
212.0265 | 67.960875 | -0.3836063 | 87.00082 | 0.6467396 | 48134.63 | 2.115965 | 75.28511
212.0265 | 66.96075 | -0.3861969 | 88.72394 | 0.6476489 | 47642.36 | 2.059311 | 73.3308
212.0265 | 65.960625 | -0.3826852 | 86.09399 | 0.6486778 | 51851.54 | 2.130415 | 81.72119
212.0265 | 64.9605 | -0.372404 | 94.2873 | 0.6483439 | 47097.49 | 1.877526 | 68.90725
212.0265 | 63.960375 | -0.3794301 | 85.80146 | 0.6474628 | 44593.52 | 2.196916 | 70.73974
212.0265 | 62.96025 | -0.3717194 | 93.41054 | 0.6493451 | 51747.65 | 1.879274 | 76.1831
212.0265 | 61.960125 | -0.3751243 | 87.27965 | 0.6479145 | 46676.84 | 2.121892 | 72.88402
212.0265 | 60.96 | -0.3769646 | 83.10346 | 0.6473196 | 50243.48 | 2.256787 | 81.57651
212.0265 | 59.959875 | -0.3688708 | 89.55387 | 0.6473359 | 45370.32 | 2.046578 | 69.38825
212.0265 | 58.95975 | -0.3647981 | 90.37939 | 0.6480756 | 52227.02 | 1.971245 | 79.02515
212.0265 | 57.95963 | -0.3644196 | 75.71674 | 0.6485765 | 42796.37 | 2.699216 | 75.50815
212.0265 | 56.9595 | -0.3578435 | 91.35275 | 0.6484786 | 51587.82 | 1.943837 | 77.37535
212.0265 | 55.95938 | -0.3437597 | 105.9301 | 0.647083 | 52963.54 | 1.529418 | 70.08015
212.0265 | 54.95925 | -0.3490519 | 96.84001 | 0.6471993 | 47363.59 | 1.794303 | 67.73151
212.0265 | 53.95913 | -0.3460071 | 96.86362 | 0.648318 | 52065.9 | 1.770256 | 74.33072
212.0265 | 52.959 | -0.3466136 | 89.44906 | 0.6484488 | 49181.84 | 2.024819 | 75.13896
212.0265 | 51.95888 | -0.334723 | 98.54391 | 0.6477689 | 50500.97 | 1.729252 | 71.07939
212.0265 | 50.95875 | -0.332796 | 103.8318 | 0.6478835 | 50575.77 | 1.591567 | 68.10346
212.0265 | 49.95863 | -0.3311407 | 102.5852 | 0.6478466 | 49310.14 | 1.628567 | 67.1083
212.0265 | 48.9585 | -0.336207 | 87.32483 | 0.6478124 | 47678.81 | 2.111489 | 74.37066
212.0265 | 47.95838 | -0.3337335 | 90.29943 | 0.6489234 | 53223.11 | 1.971029 | 80.58741
212.0265 | 46.95825 | -0.3247638 | 92.33886 | 0.6475077 | 51251.62 | 1.910178 | 76.17822
212.0265 | 45.958125 | -0.3211528 | 96.06229 | 0.6478896 | 47309.4 | 1.820006 | 68.12465
212.0265 | 44.958 | -0.3143302 | 101.637 | 0.6468133 | 52404.65 | 1.634885 | 71.81862
212.0265 | 43.957875 | -0.3192486 | 86.50635 | 0.6498117 | 44538.07 | 2.178844 | 70.19919
212.0265 | 42.95775 | -0.3022111 | 93.49418 | 0.6468059 | 43323.7 | 1.926557 | 64.00072
212.0265 | 41.957625 | -0.3110364 | 87.32644 | 0.647839 | 48085.8 | 2.108276 | 74.98833
212.0265 | 40.9575 | -0.3102306 | 81.44119 | 0.6475736 | 44946.79 | 2.380151 | 74.45534
212.0265 | 39.957375 | -0.3059668 | 86.04933 | 0.6486343 | 48428.92 | 2.157602 | 76.45515
212.0265 | 38.95725 | -0.3039114 | 76.56499 | 0.6465613 | 44491.13 | 2.6199 | 77.60185
212.0265 | 37.957125 | -0.296589 | 84.8567 | 0.647055 | 48007.8 | 2.20213 | 76.67701
212.0265 | 36.957 | -0.2913252 | 88.29671 | 0.6478196 | 49544.3 | 2.061252 | 76.50084
212.0265 | 35.956875 | -0.2883545 | 89.67743 | 0.6471842 | 46374.22 | 2.033285 | 70.79031
212.0265 | 34.95675 | -0.2805257 | 93.28951 | 0.6474944 | 51658.79 | 1.87739 | 76.11829
212.0265 | 33.95662 | -0.2849427 | 83.987 | 0.6495891 | 53158.89 | 2.207758 | 85.5168
212.0265 | 32.9565 | -0.265459 | 102.0406 | 0.6467491 | 48757.27 | 1.642078 | 66.66016
212.0265 | 31.95638 | -0.2708441 | 89.97705 | 0.6477028 | 46126.22 | 2.026559 | 70.23179
212.0265 | 30.95625 | -0.2541784 | 105.4792 | 0.6470983 | 50905.21 | 1.54851 | 67.62541
212.0265 | 29.95613 | -0.2642492 | 89.44176 | 0.6476562 | 48136.95 | 2.029773 | 73.57441
212.0265 | 28.956 | -0.2589754 | 85.39041 | 0.6471704 | 50043.26 | 2.164973 | 79.43931
212.0265 | 27.95588 | -0.2588802 | 75.78359 | 0.6475874 | 42159.31 | 2.699922 | 74.37521
212.0265 | 26.95575 | -0.2552938 | 82.49334 | 0.6479232 | 43830.86 | 2.346745 | 71.91187
212.0265 | 25.95563 | -0.2349306 | 106.7167 | 0.6495621 | 48373 | 1.538081 | 63.69692
212.0265 | 24.9555 | -0.2366479 | 103.5185 | 0.6476182 | 47836.8 | 1.612099 | 64.64052
212.0265 | 23.95538 | -0.2458621 | 87.58532 | 0.6468275 | 47370.95 | 2.100386 | 73.70827
212.0265 | 22.95525 | -0.2362876 | 94.42686 | 0.6482785 | 46130.45 | 1.879726 | 67.44656
212.0265 | 21.95513 | -0.2379307 | 94.1521 | 0.6479647 | 45365.86 | 1.893 | 66.5232
212.0265 | 20.955 | -0.2312189 | 96.1077 | 0.6472075 | 52126.45 | 1.788347 | 74.89865
212.0265 | 19.95488 | -0.2321447 | 90.63084 | 0.6485708 | 48891.76 | 1.98611 | 73.88863
212.0265 | 18.95475 | -0.2303628 | 87.44715 | 0.6458855 | 47645.39 | 2.099739 | 74.21135
212.0265 | 17.95463 | -0.2314092 | 86.62015 | 0.6494484 | 46648.48 | 2.153513 | 73.32257
212.0265 | 16.9545 | -0.222692 | 91.8259 | 0.64944 | 48017.05 | 1.954829 | 71.81091
212.0265 | 15.954375 | -0.217788 | 92.62543 | 0.6494399 | 49630.26 | 1.917573 | 73.63302
212.0265 | 14.95425 | -0.2232255 | 84.96137 | 0.6467168 | 47101.77 | 2.204386 | 75.18793
212.0265 | 13.954125 | -0.2157839 | 84.1118 | 0.6473076 | 46463.88 | 2.247454 | 74.83274
212.0265 | 12.954 | -0.2140822 | 87.41128 | 0.6472261 | 48599.52 | 2.09873 | 75.70179
212.0265 | 11.953875 | -0.2152002 | 82.0178 | 0.6469828 | 46858.67 | 2.332015 | 77.0469
212.0265 | 10.95375 | -0.2109901 | 90.19044 | 0.6479132 | 49922.36 | 1.991843 | 75.7171
212.0265 | 9.953625 | -0.211637 | 89.58555 | 0.6472462 | 49125.62 | 2.016004 | 74.94613
212.0265 | 8.9535 | -0.2073513 | 89.5618 | 0.6481309 | 50773.7 | 2.008794 | 77.44158
212.0265 | 7.953375 | -0.1911738 | 102.7407 | 0.6466136 | 48618.05 | 1.624602 | 66.08797
212.0265 | 6.95325 | -0.1949006 | 100.2321 | 0.6479657 | 51550.68 | 1.678754 | 71.50611
212.0265 | 5.953125 | -0.1768106 | 94.64114 | 0.6473534 | 43417.83 | 1.89061 | 63.48193
212.0265 | 4.953 | -0.1906063 | 99.29247 | 0.6491277 | 49354.41 | 1.718941 | 69.06023
212.0265 | 3.952875 | -0.1944608 | 88.63881 | 0.6487118 | 46931.27 | 2.072066 | 72.33571
212.0265 | 2.95275 | -0.197867 | 85.66986 | 0.6483192 | 46002.88 | 2.192276 | 72.99794
212.0265 | 1.952625 | -0.191596 | 84.80879 | 0.647356 | 43389.82 | 2.249458 | 69.5818
212.0265 | 0.9525 | -0.1827312 | 94.50365 | 0.6462022 | 46036.64 | 1.870905 | 67.24701
212.0265 | 0 | -0.1867128 | 92.69758 | 0.6481771 | 55211.06 | 1.879255 | 81.76032
213.026625 | 98.96475 | -0.4936731 | 90.00946 | 0.6473859 | 47361.74 | 2.014551 | 72.03305
213.026625 | 97.964625 | -0.4901266 | 94.67686 | 0.648799 | 52490.34 | 1.834182 | 76.39001
213.026625 | 96.9645 | -0.4676124 | 116.6906 | 0.6464295 | 52367.12 | 1.310259 | 63.80508
213.026625 | 95.964375 | -0.4749303 | 109.6836 | 0.647622 | 58877.45 | 1.428908 | 75.64721
213.026625 | 94.96425 | -0.4873617 | 91.7379 | 0.6462126 | 54522.67 | 1.906831 | 81.4308
213.026625 | 93.964125 | -0.4811851 | 94.99599 | 0.6481711 | 54014.74 | 1.81466 | 78.36499
213.026625 | 92.964 | -0.474458 | 99.28178 | 0.6473628 | 54332.68 | 1.689421 | 75.94036
213.026625 | 91.963875 | -0.4676502 | 98.78467 | 0.648641 | 50384.18 | 1.725886 | 70.77923
213.026625 | 90.96375 | -0.4718507 | 81.80589 | 0.6481649 | 47913.78 | 2.336381 | 78.91498
213.026625 | 89.963625 | -0.467105 | 87.15185 | 0.6456365 | 46811.97 | 2.116757 | 73.15281
213.026625 | 88.9635 | -0.4499236 | 100.2476 | 0.6479466 | 49749.52 | 1.687364 | 69.03181
213.026625 | 87.963375 | -0.4569263 | 86.4617 | 0.647215 | 49439.78 | 2.128203 | 77.68788
213.026625 | 86.96325 | -0.4491498 | 91.86471 | 0.6472462 | 53226.85 | 1.913257 | 79.42359
213.026625 | 85.963125 | -0.4478796 | 90.73623 | 0.6480715 | 51040.39 | 1.966469 | 76.99677
213.026625 | 84.963 | -0.4397818 | 88.0275 | 0.647899 | 46976.27 | 2.09119 | 72.81535
213.026625 | 83.96288 | -0.4422688 | 81.14414 | 0.64761 | 46308.02 | 2.379376 | 76.86075
213.026625 | 82.96275 | -0.4344843 | 92.39324 | 0.6472366 | 50123.25 | 1.914398 | 74.4861
213.026625 | 81.96263 | -0.4209936 | 103.6036 | 0.6482523 | 48852.1 | 1.606561 | 65.94432
213.026625 | 80.9625 | -0.4212913 | 92.52776 | 0.6461446 | 47046 | 1.926882 | 69.91251
213.026625 | 79.96238 | -0.42714 | 81.00757 | 0.6474743 | 45155.19 | 2.39726 | 75.11929
213.026625 | 78.96225 | -0.4241528 | 75.9056 | 0.6487471 | 46009.42 | 2.646625 | 80.74855
213.026625 | 77.96213 | -0.4215043 | 87.62873 | 0.6475261 | 47673.19 | 2.099005 | 74.14302
213.026625 | 76.962 | -0.4159858 | 93.31184 | 0.6478313 | 49323.78 | 1.891929 | 72.71788
213.026625 | 75.961875 | -0.409741 | 92.07133 | 0.6469896 | 48846.91 | 1.932353 | 72.83509
213.026625 | 74.96175 | -0.4036707 | 98.93306 | 0.6471409 | 50330.92 | 1.717475 | 70.60241
213.026625 | 73.961625 | -0.4128787 | 86.9012 | 0.6473437 | 51075.08 | 2.100149 | 79.87449
213.026625 | 72.9615 | -0.3807545 | 110.0414 | 0.6479955 | 51136.86 | 1.44847 | 65.53284
213.026625 | 71.961375 | -0.399348 | 84.52368 | 0.6473649 | 46388.5 | 2.231345 | 74.41177
213.026625 | 70.96125 | -0.400873 | 88.81366 | 0.648805 | 51731.1 | 2.031369 | 79.44453
213.026625 | 69.961125 | -0.3902864 | 93.46064 | 0.6474368 | 50915.4 | 1.876129 | 74.92077
213.026625 | 68.961 | -0.3915124 | 84.7078 | 0.6468192 | 48013.22 | 2.207149 | 76.7951
213.026625 | 67.960875 | -0.3768382 | 96.72421 | 0.6483716 | 49080.75 | 1.790952 | 70.21481
213.026625 | 66.96075 | -0.3827452 | 92.9373 | 0.6475889 | 48870.91 | 1.906036 | 72.30508
213.026625 | 65.960625 | -0.3856446 | 91.57738 | 0.649292 | 49667.65 | 1.951346 | 74.39371
213.026625 | 64.9605 | -0.3816104 | 88.67865 | 0.6479926 | 50110.4 | 2.044078 | 77.08165
213.026625 | 63.960375 | -0.3816189 | 86.02905 | 0.6477621 | 47460.75 | 2.162966 | 74.97067
213.026625 | 62.96025 | -0.3774127 | 84.55939 | 0.6483843 | 48589.53 | 2.214632 | 77.82612
213.026625 | 61.960125 | -0.3689861 | 89.71448 | 0.6469791 | 48667.7 | 2.013764 | 74.17003
213.026625 | 60.96 | -0.3728281 | 90.60078 | 0.647099 | 48094.43 | 1.987511 | 72.71544
213.026625 | 59.959875 | -0.3622517 | 94.50493 | 0.6458904 | 46549.24 | 1.866175 | 67.97043
213.026625 | 58.95975 | -0.3630113 | 92.24682 | 0.6473024 | 47961.64 | 1.933708 | 71.43294
213.026625 | 57.95963 | -0.3640249 | 82.19294 | 0.6464539 | 45595.03 | 2.33466 | 74.89833
213.026625 | 56.9595 | -0.3523377 | 77.31594 | 0.6479024 | 44845.74 | 2.582751 | 77.58203
213.026625 | 55.95938 | -0.3553681 | 86.30589 | 0.6476856 | 46107.64 | 2.163586 | 72.69997
213.026625 | 54.95925 | -0.3561062 | 89.30321 | 0.6474842 | 50784.98 | 2.015443 | 77.6393
213.026625 | 53.95913 | -0.3517957 | 87.48712 | 0.6476608 | 48609.37 | 2.097477 | 75.66673
213.026625 | 52.959 | -0.3112097 | 128.0358 | 0.6485248 | 48515.35 | 1.141892 | 54.63782
213.026625 | 51.95888 | -0.3496252 | 82.26947 | 0.6489529 | 44845.22 | 2.350043 | 73.6865
213.026625 | 50.95875 | -0.3451192 | 84.40814 | 0.6492314 | 50618.84 | 2.207894 | 81.13948
213.026625 | 49.95863 | -0.3268549 | 99.98246 | 0.6493322 | 49281.48 | 1.701167 | 68.559
213.026625 | 48.9585 | -0.3351145 | 88.63395 | 0.6482861 | 47703.49 | 2.064505 | 73.49189
213.026625 | 47.95838 | -0.3329074 | 89.21701 | 0.6471917 | 53852.29 | 1.998378 | 82.34206
213.026625 | 46.95825 | -0.3171763 | 98.81339 | 0.648105 | 49073.13 | 1.730582 | 68.94601
213.026625 | 45.958125 | -0.3291844 | 84.45388 | 0.6478785 | 48274.26 | 2.219541 | 77.4081
213.026625 | 44.958 | -0.3128657 | 100.6306 | 0.6485637 | 47583.97 | 1.69088 | 65.87669
213.026625 | 43.957875 | -0.3107016 | 95.73535 | 0.6470882 | 45782.97 | 1.8376 | 66.16879
213.026625 | 42.95775 | -0.3182578 | 75.0819 | 0.64669 | 43494.43 | 2.714645 | 77.18665
213.026625 | 41.957625 | -0.3153314 | 77.39334 | 0.6476453 | 47502.71 | 2.546634 | 81.9353
213.026625 | 40.9575 | -0.3055518 | 82.89064 | 0.6472865 | 46919.6 | 2.294729 | 76.4705
213.026625 | 39.957375 | -0.3026092 | 87.16906 | 0.6472394 | 49830.49 | 2.098612 | 77.75903
213.026625 | 38.95725 | -0.2987786 | 88.84502 | 0.6461607 | 49505.36 | 2.035595 | 76.02885
213.026625 | 37.957125 | -0.2921434 | 93.01508 | 0.6468722 | 48277.86 | 1.904996 | 71.38901
213.026625 | 36.957 | -0.2893838 | 87.03301 | 0.6467502 | 44999.06 | 2.14166 | 70.50349
213.026625 | 35.956875 | -0.2843362 | 85.30753 | 0.6466653 | 51362.01 | 2.156487 | 81.55829
213.026625 | 34.95675 | -0.2683086 | 98.56979 | 0.6496229 | 50451.15 | 1.734513 | 71.01129
213.026625 | 33.95662 | -0.2704578 | 90.9248 | 0.6465637 | 46813.86 | 1.983923 | 70.61117
213.026625 | 32.9565 | -0.2745615 | 89.11793 | 0.6483824 | 53109.46 | 2.010497 | 81.30202
213.026625 | 31.95638 | -0.2612126 | 99.66278 | 0.6472739 | 53858.38 | 1.681092 | 75.0361
213.026625 | 30.95625 | -0.2509907 | 105.2934 | 0.6479905 | 52065.32 | 1.550323 | 69.26128
213.026625 | 29.95613 | -0.2503398 | 102.0075 | 0.6472826 | 50008.11 | 1.638115 | 68.36447
213.026625 | 28.956 | -0.2593193 | 85.39979 | 0.6475529 | 46320.05 | 2.197111 | 73.67012
213.026625 | 27.95588 | -0.2598914 | 73.68623 | 0.6473931 | 44860.35 | 2.778296 | 80.75109
213.026625 | 26.95575 | -0.2616282 | 76.8347 | 0.6478098 | 48037.12 | 2.57004 | 83.32964
213.026625 | 25.95563 | -0.2443943 | 91.84145 | 0.6479867 | 43967.57 | 1.980678 | 65.91148
213.026625 | 24.9555 | -0.2489971 | 86.05344 | 0.6478386 | 47377.97 | 2.163013 | 74.82667
213.026625 | 23.95538 | -0.2270258 | 102.6951 | 0.6488181 | 48434.79 | 1.633119 | 65.88703
213.026625 | 22.95525 | -0.2388005 | 92.25466 | 0.6480304 | 47153.84 | 1.941747 | 70.26219
213.026625 | 21.95513 | -0.2265821 | 100.483 | 0.6456223 | 49582.28 | 1.675005 | 68.64682
213.026625 | 20.955 | -0.2220965 | 101.2533 | 0.6462875 | 49676.98 | 1.656292 | 68.33846
213.026625 | 19.95488 | -0.2169586 | 99.89893 | 0.6454295 | 47608.41 | 1.700906 | 66.29071
213.026625 | 18.95475 | -0.2122201 | 102.2861 | 0.6475266 | 53263.76 | 1.616776 | 72.60157
213.026625 | 17.95463 | -0.2273926 | 88.0511 | 0.6481699 | 45762.83 | 2.101595 | 70.97879
213.026625 | 16.9545 | -0.2134339 | 99.73768 | 0.6481524 | 51975.99 | 1.690428 | 72.39349
213.026625 | 15.954375 | -0.2158028 | 91.5779 | 0.6462256 | 48168.66 | 1.950697 | 72.16302
213.026625 | 14.95425 | -0.2177795 | 85.92902 | 0.6485168 | 47669.37 | 2.168123 | 75.37318
213.026625 | 13.954125 | -0.2159651 | 82.61358 | 0.6483286 | 47611.32 | 2.3046 | 77.79398
213.026625 | 12.954 | -0.2116748 | 83.45592 | 0.6462328 | 46720.82 | 2.268075 | 75.71345
213.026625 | 11.953875 | -0.2108467 | 78.47072 | 0.6468401 | 43439.66 | 2.536678 | 74.32032
213.026625 | 10.95375 | -0.2076829 | 88.43119 | 0.6480578 | 50044.31 | 2.053703 | 77.16271
213.026625 | 9.953625 | -0.2028323 | 90.66759 | 0.6468174 | 48408.79 | 1.981951 | 73.13145
213.026625 | 8.9535 | -0.2036969 | 88.47565 | 0.6471006 | 50426.42 | 2.045898 | 77.69855
213.026625 | 7.953375 | -0.2031594 | 87.49914 | 0.6473721 | 46925.03 | 2.109387 | 73.10008
213.026625 | 6.95325 | -0.2065121 | 83.40308 | 0.6491643 | 48696.02 | 2.264726 | 78.90217
213.026625 | 5.953125 | -0.199763 | 90.12147 | 0.6468432 | 49492.25 | 1.993294 | 75.11363
213.026625 | 4.953 | -0.2010126 | 87.81485 | 0.6478825 | 49728.2 | 2.077805 | 77.13226
213.026625 | 3.952875 | -0.2021906 | 81.57931 | 0.6466843 | 46675.4 | 2.351988 | 77.09459
213.026625 | 2.95275 | -0.1876868 | 92.63562 | 0.6473381 | 45928.18 | 1.935794 | 68.24338
213.026625 | 1.952625 | -0.1874946 | 83.96779 | 0.648014 | 43603.05 | 2.285407 | 70.50279
213.026625 | 0.9525 | -0.1911419 | 85.6766 | 0.6484119 | 46778.49 | 2.185384 | 74.1855
213.026625 | 0 | -0.1899822 | 89.32801 | 0.647053 | 49284.09 | 2.023263 | 75.36245
214.02675 | 98.96475 | -0.4930107 | 85.87469 | 0.6467109 | 50326.88 | 2.142171 | 79.50026
214.02675 | 97.964625 | -0.4935963 | 87.47798 | 0.6474115 | 52255.96 | 2.071056 | 81.24829
214.02675 | 96.9645 | -0.4885511 | 94.16345 | 0.6484793 | 49739.24 | 1.864684 | 72.76731
214.02675 | 95.964375 | -0.4817889 | 99.9155 | 0.6484464 | 50290.08 | 1.694955 | 69.97077
214.02675 | 94.96425 | -0.4745792 | 100.8995 | 0.6484845 | 53402.31 | 1.654229 | 73.64301
214.02675 | 93.964125 | -0.4718344 | 104.4568 | 0.6478444 | 52079.91 | 1.56966 | 69.74991
214.02675 | 92.964 | -0.4763274 | 91.69068 | 0.6464639 | 54846.77 | 1.907512 | 81.95151
214.02675 | 91.963875 | -0.4647035 | 95.72149 | 0.6469161 | 49625.32 | 1.812686 | 71.59214
214.02675 | 90.96375 | -0.4670985 | 92.80831 | 0.6494996 | 54276.67 | 1.884959 | 80.31298
214.02675 | 89.963625 | -0.450302 | 100.2388 | 0.6478858 | 47096.45 | 1.702217 | 65.42767
214.02675 | 88.9635 | -0.4630328 | 88.91765 | 0.6476748 | 47649.75 | 2.052329 | 73.20823
214.02675 | 87.963375 | -0.455068 | 95.40207 | 0.6485699 | 48835.54 | 1.832475 | 70.68853
214.02675 | 86.96325 | -0.4372819 | 102.4492 | 0.6481389 | 45503.52 | 1.654008 | 62.11469
214.02675 | 85.963125 | -0.446162 | 90.42978 | 0.6490813 | 49050.68 | 1.993758 | 74.26736
214.02675 | 84.963 | -0.4455992 | 84.0472 | 0.6485526 | 44857.06 | 2.271074 | 72.39551
214.02675 | 83.96288 | -0.4472094 | 77.05841 | 0.6479494 | 45866.61 | 2.583823 | 79.4974
214.02675 | 82.96275 | -0.4400776 | 77.69121 | 0.648001 | 47791.02 | 2.530242 | 82.1608
214.02675 | 81.96263 | -0.4302666 | 89.95324 | 0.6486108 | 47254.56 | 2.02185 | 71.92513
214.02675 | 80.9625 | -0.4234565 | 93.52565 | 0.6473296 | 47905.46 | 1.892695 | 70.52988
214.02675 | 79.96238 | -0.4289606 | 79.0358 | 0.6470841 | 46508.56 | 2.473683 | 78.88276
214.02675 | 78.96225 | -0.4261649 | 70.66502 | 0.6479569 | 42023.13 | 3.012455 | 78.58074
214.02675 | 77.96213 | -0.4138291 | 96.0974 | 0.6486913 | 51698.07 | 1.795645 | 74.31022
214.02675 | 76.962 | -0.3964128 | 105.8804 | 0.6479539 | 50212 | 1.544555 | 66.50827
214.02675 | 75.961875 | -0.4000919 | 97.18632 | 0.6468712 | 48946.93 | 1.773507 | 69.73199
214.02675 | 74.96175 | -0.411617 | 84.52372 | 0.6472507 | 47927.2 | 2.217114 | 76.80545
214.02675 | 73.961625 | -0.3957172 | 87.77869 | 0.645923 | 47276.07 | 2.090457 | 73.41892
214.02675 | 72.9615 | -0.4027411 | 86.93872 | 0.6463234 | 48518.68 | 2.11369 | 75.91194
214.02675 | 71.961375 | -0.3971874 | 84.26343 | 0.6471253 | 46425.58 | 2.24076 | 74.65851
214.02675 | 70.96125 | -0.3968004 | 87.36906 | 0.6455602 | 51202.92 | 2.075151 | 79.69345
214.02675 | 69.961125 | -0.386208 | 94.77237 | 0.6484741 | 46359.67 | 1.867908 | 67.56533
214.02675 | 68.961 | -0.3850264 | 92.36023 | 0.646238 | 52526.75 | 1.897757 | 78.02424
214.02675 | 67.960875 | -0.3912258 | 85.35868 | 0.6479185 | 47533.15 | 2.189506 | 75.57609
214.02675 | 66.96075 | -0.3886899 | 86.54762 | 0.6464076 | 47022.48 | 2.141147 | 73.90995
214.02675 | 65.960625 | -0.3831568 | 89.12974 | 0.6482709 | 45891.53 | 2.061047 | 70.4494
214.02675 | 64.9605 | -0.379922 | 89.54357 | 0.6477107 | 46617.18 | 2.038075 | 71.2451
214.02675 | 63.960375 | -0.3781944 | 89.78814 | 0.6478086 | 53279.59 | 1.984208 | 81.0448
214.02675 | 62.96025 | -0.371337 | 94.7178 | 0.6473215 | 51337.32 | 1.834427 | 74.68846
214.02675 | 61.960125 | -0.3649714 | 95.38719 | 0.6474889 | 48399.38 | 1.832084 | 70.06918
214.02675 | 60.96 | -0.3579888 | 102.1309 | 0.648331 | 47349.28 | 1.652039 | 64.73967
214.02675 | 59.959875 | -0.3684701 | 86.80845 | 0.6489508 | 43701.15 | 2.171721 | 68.7216
214.02675 | 58.95975 | -0.3665335 | 88.06021 | 0.6476204 | 53231.59 | 2.044504 | 82.29637
214.02675 | 57.95963 | -0.3515781 | 100.2421 | 0.6475304 | 49097.01 | 1.689731 | 68.14142
214.02675 | 56.9595 | -0.3385704 | 98.04111 | 0.6470681 | 42723.59 | 1.791287 | 60.66223
214.02675 | 55.95938 | -0.3568045 | 86.40975 | 0.6476315 | 49784.5 | 2.129199 | 78.26284
214.02675 | 54.95925 | -0.3503118 | 94.59524 | 0.6472105 | 51271.88 | 1.838163 | 74.67465
214.02675 | 53.95913 | -0.3570084 | 78.31789 | 0.6473838 | 43860.64 | 2.541575 | 75.13626
214.02675 | 52.959 | -0.3524185 | 86.24368 | 0.6477056 | 47869.43 | 2.150951 | 75.44095
214.02675 | 51.95888 | -0.3411129 | 95.72368 | 0.6492916 | 51057.17 | 1.812127 | 73.6472
214.02675 | 50.95875 | -0.3459648 | 89.14951 | 0.6468482 | 49758.33 | 2.025511 | 76.19892
214.02675 | 49.95863 | -0.3327107 | 91.66158 | 0.6472332 | 48203.16 | 1.951221 | 72.1685
214.02675 | 48.9585 | -0.3368076 | 88.19524 | 0.6471052 | 49576.91 | 2.062044 | 76.61604
214.02675 | 47.95838 | -0.3262582 | 97.50532 | 0.647092 | 48254.88 | 1.769114 | 68.57792
214.02675 | 46.95825 | -0.3327771 | 89.33179 | 0.6481328 | 51815.78 | 2.010112 | 79.17946
214.02675 | 45.958125 | -0.3245735 | 91.65058 | 0.6471571 | 49358.99 | 1.943456 | 73.86863
214.02675 | 44.958 | -0.3267077 | 84.19241 | 0.6480233 | 51176.8 | 2.207549 | 82.17989
214.02675 | 43.957875 | -0.3175887 | 88.47893 | 0.6468176 | 45479.48 | 2.082922 | 70.25276
214.02675 | 42.95775 | -0.3216661 | 78.90015 | 0.6470984 | 44966.26 | 2.497768 | 76.47164
214.02675 | 41.957625 | -0.3171333 | 81.02739 | 0.6466862 | 46738.73 | 2.376221 | 77.63307
214.02675 | 40.9575 | -0.2967597 | 96.42175 | 0.6468826 | 45439.05 | 1.818578 | 65.28949
214.02675 | 39.957375 | -0.3003851 | 79.971 | 0.6472974 | 43086.79 | 2.46954 | 72.59661
214.02675 | 38.95725 | -0.2923362 | 91.52501 | 0.6460856 | 52430.61 | 1.92487 | 78.4767
214.02675 | 37.957125 | -0.2969186 | 85.93626 | 0.647099 | 49678.63 | 2.146169 | 78.45255
214.02675 | 36.957 | -0.2827714 | 98.9532 | 0.6481255 | 51003.26 | 1.716441 | 71.52915
214.02675 | 35.956875 | -0.2884463 | 84.55053 | 0.6471516 | 47956.25 | 2.21537 | 76.82928
214.02675 | 34.95675 | -0.2660043 | 104.3973 | 0.647857 | 49719.82 | 1.581771 | 66.65907
214.02675 | 33.95662 | -0.2818254 | 80.67224 | 0.6482312 | 47157.62 | 2.395039 | 78.61336
214.02675 | 32.9565 | -0.2714448 | 92.35792 | 0.64747 | 52274.98 | 1.903447 | 77.66783
214.02675 | 31.95638 | -0.2724591 | 90.25053 | 0.6464493 | 54329.65 | 1.957731 | 82.26428
214.02675 | 30.95625 | -0.2642908 | 95.44022 | 0.6486812 | 50459.05 | 1.822011 | 72.97289
214.02675 | 29.95613 | -0.2582724 | 85.59405 | 0.648062 | 46710.14 | 2.187876 | 74.13607
214.02675 | 28.956 | -0.2598119 | 69.06781 | 0.6473031 | 42044.73 | 3.115677 | 80.10596
214.02675 | 27.95588 | -0.2611168 | 73.10256 | 0.646905 | 42200.79 | 2.850341 | 76.6933
214.02675 | 26.95575 | -0.2468556 | 88.53128 | 0.6489106 | 42578.11 | 2.116342 | 65.93254
214.02675 | 25.95563 | -0.2543029 | 81.63673 | 0.6480374 | 44793.89 | 2.375004 | 74.06966
214.02675 | 24.9555 | -0.2517933 | 79.97312 | 0.6492046 | 47799.58 | 2.425337 | 80.24224
214.02675 | 23.95538 | -0.2426274 | 87.61716 | 0.6468992 | 47948.21 | 2.094855 | 74.56097
214.02675 | 22.95525 | -0.2311303 | 99.22698 | 0.6457454 | 47451.87 | 1.721174 | 66.45906
214.02675 | 21.95513 | -0.2247006 | 105.581 | 0.6484315 | 54230.77 | 1.536148 | 71.96127
214.02675 | 20.955 | -0.238291 | 83.39741 | 0.6469297 | 51243.59 | 2.23513 | 82.9244
214.02675 | 19.95488 | -0.2326327 | 82.78354 | 0.6482913 | 46346.18 | 2.309154 | 75.65934
214.02675 | 18.95475 | -0.2269313 | 89.17939 | 0.6481493 | 47358.47 | 2.046921 | 72.59848
214.02675 | 17.95463 | -0.2216248 | 92.74573 | 0.6492057 | 48412.75 | 1.920881 | 71.78235
214.02675 | 16.9545 | -0.2141832 | 98.16055 | 0.6464503 | 50470.22 | 1.736015 | 71.2589
214.02675 | 15.954375 | -0.2132189 | 98.39594 | 0.6470588 | 51298.25 | 1.727026 | 72.27195
214.02675 | 14.95425 | -0.2144131 | 89.56863 | 0.6477463 | 49637.01 | 2.014842 | 75.72821
214.02675 | 13.954125 | -0.2159071 | 84.01699 | 0.6485255 | 43755.16 | 2.283832 | 70.7096
214.02675 | 12.954 | -0.2099437 | 86.31735 | 0.6487105 | 46109.84 | 2.167194 | 72.70699
214.02675 | 11.953875 | -0.1984677 | 106.6173 | 0.6474011 | 48143.3 | 1.535589 | 63.4336
214.02675 | 10.95375 | -0.2074725 | 90.92439 | 0.6473049 | 53142.65 | 1.944836 | 79.98617
214.02675 | 9.953625 | -0.20474 | 92.25763 | 0.6477417 | 49435.89 | 1.92496 | 73.57846
214.02675 | 8.9535 | -0.2043654 | 88.58224 | 0.6470256 | 45927.63 | 2.076058 | 70.85498
214.02675 | 7.953375 | -0.188956 | 103.2867 | 0.6491774 | 48871.7 | 1.616997 | 66.14978
214.02675 | 6.95325 | -0.199217 | 87.6764 | 0.6481074 | 49100.18 | 2.088399 | 76.28074
214.02675 | 5.953125 | -0.2014895 | 85.90167 | 0.6486399 | 51927.1 | 2.137125 | 81.99112
214.02675 | 4.953 | -0.1755799 | 106.8973 | 0.6465417 | 44489.32 | 1.545949 | 58.59829
214.02675 | 3.952875 | -0.195197 | 93.54877 | 0.6473885 | 48291.37 | 1.889579 | 71.07076
214.02675 | 2.95275 | -0.1946413 | 91.51351 | 0.6467031 | 50534.3 | 1.938828 | 75.68704
214.02675 | 1.952625 | -0.1924671 | 83.87659 | 0.6468495 | 47713.65 | 2.243965 | 76.95927
214.02675 | 0.9525 | -0.181952 | 93.77447 | 0.6475533 | 48346.78 | 1.882612 | 71.00798
214.02675 | 0 | -0.1853002 | 93.97458 | 0.6468387 | 52289.53 | 1.850323 | 76.55916
215.0269 | 98.96475 | -0.4928629 | 83.8504 | 0.6471527 | 47022.37 | 2.252538 | 75.89927
215.0269 | 97.964625 | -0.4889054 | 85.56633 | 0.6459373 | 49540.14 | 2.157085 | 78.50684
215.0269 | 96.9645 | -0.4796896 | 103.8949 | 0.6469399 | 56256.81 | 1.564066 | 75.66222
215.0269 | 95.964375 | -0.4836804 | 93.52326 | 0.6487819 | 49881.81 | 1.884933 | 73.39525
215.0269 | 94.96425 | -0.4876157 | 91.11209 | 0.6481643 | 49754.47 | 1.962415 | 74.82896
215.0269 | 93.964125 | -0.4771611 | 99.14605 | 0.6480064 | 54939.7 | 1.692329 | 76.8813
215.0269 | 92.964 | -0.4798531 | 83.40324 | 0.6465319 | 49080.16 | 2.250582 | 79.47788
215.0269 | 91.963875 | -0.4803826 | 75.78586 | 0.6472697 | 46216.98 | 2.643179 | 81.18392
215.0269 | 90.96375 | -0.4682468 | 92.4101 | 0.6474454 | 48984.16 | 1.921909 | 72.81514
215.0269 | 89.963625 | -0.4579724 | 94.19621 | 0.6462158 | 49421.08 | 1.858046 | 72.26689
215.0269 | 88.9635 | -0.4616343 | 88.74896 | 0.6474699 | 49597.68 | 2.043221 | 76.25114
215.0269 | 87.963375 | -0.4578499 | 83.98256 | 0.6475279 | 47560.71 | 2.243718 | 76.64678
215.0269 | 86.96325 | -0.4520457 | 84.11089 | 0.6476366 | 49426.05 | 2.222992 | 79.47803
215.0269 | 85.963125 | -0.4494787 | 84.38198 | 0.6466545 | 47518.71 | 2.224034 | 76.26809
215.0269 | 84.963 | -0.4299292 | 98.37319 | 0.6482359 | 48896.69 | 1.744287 | 68.96375
215.0269 | 83.96288 | -0.4407661 | 85.40804 | 0.6474465 | 45947.07 | 2.199771 | 73.08909
215.0269 | 82.96275 | -0.4367426 | 78.5413 | 0.6485113 | 45949.03 | 2.510663 | 78.39343
215.0269 | 81.96263 | -0.4318951 | 84.00491 | 0.6487221 | 49142.84 | 2.23408 | 79.1285
215.0269 | 80.9625 | -0.4302836 | 79.0048 | 0.6475013 | 46316.13 | 2.479203 | 78.59872
215.0269 | 79.96238 | -0.4240877 | 87.42464 | 0.6486698 | 47225.77 | 2.114721 | 73.62226
215.0269 | 78.96225 | -0.4225179 | 74.9418 | 0.648154 | 42002.45 | 2.752532 | 74.81358
215.0269 | 77.96213 | -0.4176117 | 89.5621 | 0.6477169 | 51686.09 | 2.0014 | 78.80923
215.0269 | 76.962 | -0.4156816 | 86.04902 | 0.6479297 | 48881.07 | 2.151231 | 77.14433
215.0269 | 75.961875 | -0.4130969 | 82.81632 | 0.6473763 | 49037.18 | 2.279177 | 79.88825
215.0269 | 74.96175 | -0.4027014 | 93.83183 | 0.6474946 | 49596.46 | 1.872629 | 72.76816
215.0269 | 73.961625 | -0.4012286 | 90.44197 | 0.6476348 | 50383.08 | 1.97915 | 76.22284
215.0269 | 72.9615 | -0.4045123 | 85.00112 | 0.6482327 | 47834.86 | 2.20253 | 76.31348
215.0269 | 71.961375 | -0.3962116 | 84.34947 | 0.6450099 | 46377.89 | 2.22892 | 74.4955
215.0269 | 70.96125 | -0.3865487 | 86.87753 | 0.6470601 | 44246.48 | 2.156055 | 69.47611
215.0269 | 69.961125 | -0.3907509 | 81.71739 | 0.6472055 | 55074.31 | 2.279054 | 90.58841
215.0269 | 68.961 | -0.3883042 | 87.90739 | 0.6482498 | 48240.69 | 2.086913 | 74.81224
215.0269 | 67.960875 | -0.3734854 | 101.537 | 0.6474287 | 48692.5 | 1.657425 | 66.85884
215.0269 | 66.96075 | -0.3833953 | 94.78819 | 0.6484743 | 46765.92 | 1.864572 | 68.13122
215.0269 | 65.960625 | -0.379763 | 87.55239 | 0.647797 | 46832.5 | 2.10979 | 72.92771
215.0269 | 64.9605 | -0.3818169 | 87.25766 | 0.6475457 | 49167.97 | 2.10138 | 76.68393
215.0269 | 63.960375 | -0.3705156 | 98.71905 | 0.6466658 | 49541.25 | 1.726156 | 69.6351
215.0269 | 62.96025 | -0.3715735 | 99.92305 | 0.6488614 | 53157.21 | 1.68205 | 73.91545
215.0269 | 61.960125 | -0.3761373 | 86.4576 | 0.6484931 | 46985.12 | 2.153163 | 73.94104
215.0269 | 60.96 | -0.3717266 | 90.24444 | 0.6472147 | 49280.65 | 1.991839 | 74.71719
215.0269 | 59.959875 | -0.3700681 | 87.01448 | 0.648391 | 46495.95 | 2.13544 | 72.80077
215.0269 | 58.95975 | -0.3506981 | 109.7687 | 0.6477128 | 48972.44 | 1.462476 | 62.92725
215.0269 | 57.95963 | -0.3641206 | 91.49936 | 0.6474827 | 55242.42 | 1.915119 | 82.69678
215.0269 | 56.9595 | -0.3482194 | 100.5035 | 0.6474933 | 52935.74 | 1.66372 | 73.23815
215.0269 | 55.95938 | -0.3555356 | 82.91135 | 0.6478095 | 42858.26 | 2.338862 | 70.0893
215.0269 | 54.95925 | -0.3315088 | 108.0393 | 0.6468523 | 45657.99 | 1.514126 | 59.55268
215.0269 | 53.95913 | -0.3526947 | 85.79875 | 0.6480895 | 44986.05 | 2.195754 | 71.348
215.0269 | 52.959 | -0.3429089 | 92.2414 | 0.6485315 | 46003.98 | 1.952548 | 68.61068
215.0269 | 51.95888 | -0.3470025 | 88.89973 | 0.6494038 | 52006.73 | 2.028722 | 79.80457
215.0269 | 50.95875 | -0.3278347 | 104.6349 | 0.6472001 | 47897.87 | 1.583165 | 64.13076
215.0269 | 49.95863 | -0.335009 | 87.83554 | 0.6467292 | 46986.23 | 2.093784 | 72.95068
215.0269 | 48.9585 | -0.3340312 | 93.96872 | 0.6465054 | 45511.76 | 1.892722 | 66.82573
215.0269 | 47.95838 | -0.3314599 | 91.94517 | 0.646546 | 46863.89 | 1.948922 | 70.02434
215.0269 | 46.95825 | -0.3271669 | 91.93192 | 0.6468876 | 48511.54 | 1.938872 | 72.43677
215.0269 | 45.958125 | -0.3285376 | 87.46208 | 0.6471964 | 51607.95 | 2.075123 | 80.26236
215.0269 | 44.958 | -0.3263507 | 84.57625 | 0.6471039 | 49744.93 | 2.199402 | 79.60716
215.0269 | 43.957875 | -0.3173529 | 87.52518 | 0.6480105 | 48729.1 | 2.09647 | 75.82517
215.0269 | 42.95775 | -0.3158116 | 89.03888 | 0.6469583 | 48051.74 | 2.04222 | 73.71824
215.0269 | 41.957625 | -0.3112983 | 89.22136 | 0.646742 | 45177.53 | 2.058018 | 69.31338
215.0269 | 40.9575 | -0.3112976 | 78.88533 | 0.6473119 | 45702.16 | 2.490985 | 77.68917
215.0269 | 39.957375 | -0.3019075 | 88.61455 | 0.6482093 | 50096.24 | 2.047282 | 77.10926
215.0269 | 38.95725 | -0.2997506 | 85.01082 | 0.6463248 | 46880.53 | 2.202762 | 74.80419
215.0269 | 37.957125 | -0.2903069 | 70.92485 | 0.6467375 | 44709.76 | 2.944027 | 83.05785
215.0269 | 36.957 | -0.2865414 | 86.5904 | 0.6475387 | 49696.72 | 2.122601 | 77.99034
215.0269 | 35.956875 | -0.2733849 | 103.9076 | 0.6476244 | 46271.52 | 1.61098 | 62.37553
215.0269 | 34.95675 | -0.2743823 | 94.62602 | 0.6478943 | 47938.98 | 1.859753 | 69.89171
215.0269 | 33.95662 | -0.2671971 | 99.57475 | 0.6483377 | 53255.01 | 1.689329 | 74.26468
215.0269 | 32.9565 | -0.2699959 | 87.06949 | 0.6486787 | 49633.83 | 2.109292 | 77.54819
215.0269 | 31.95638 | -0.2688174 | 87.4803 | 0.6468943 | 51764.33 | 2.072279 | 80.48513
215.0269 | 30.95625 | -0.2669111 | 80.39923 | 0.6483112 | 49368.64 | 2.386752 | 82.43141
215.0269 | 29.95613 | -0.2569812 | 81.91903 | 0.649923 | 45075.78 | 2.367496 | 74.32697
215.0269 | 28.956 | -0.257387 | 74.42389 | 0.6479054 | 43063.27 | 2.764532 | 77.03791
215.0269 | 27.95588 | -0.2469195 | 84.67586 | 0.6483441 | 44275.4 | 2.249801 | 71.04668
215.0269 | 26.95575 | -0.2521243 | 79.59 | 0.6478591 | 45153.21 | 2.465653 | 76.23327
215.0269 | 25.95563 | -0.2488075 | 78.8288 | 0.6479937 | 44575.81 | 2.510133 | 75.904
215.0269 | 24.9555 | -0.2545804 | 75.68593 | 0.6484658 | 47121.51 | 2.643637 | 82.82432
215.0269 | 23.95538 | -0.2337995 | 93.75129 | 0.6470014 | 48704.59 | 1.879139 | 71.5316
215.0269 | 22.95525 | -0.2308717 | 90.98672 | 0.6469587 | 48696.07 | 1.969553 | 73.34076
215.0269 | 21.95513 | -0.2309062 | 93.99632 | 0.6488183 | 48290.55 | 1.880264 | 70.79872
215.0269 | 20.955 | -0.2254694 | 97.77115 | 0.6481894 | 54771.2 | 1.731166 | 77.55573
215.0269 | 19.95488 | -0.2254876 | 90.67018 | 0.6480045 | 45191.65 | 2.010925 | 68.41505
215.0269 | 18.95475 | -0.2267033 | 86.49856 | 0.648456 | 51782.29 | 2.114648 | 81.29236
215.0269 | 17.95463 | -0.220725 | 90.81755 | 0.6473226 | 52232.67 | 1.953782 | 78.7062
215.0269 | 16.9545 | -0.2140483 | 93.07212 | 0.6487331 | 53480.74 | 1.878286 | 78.94542
215.0269 | 15.954375 | -0.2204996 | 88.01858 | 0.6450182 | 49401.33 | 2.061939 | 76.45518
215.0269 | 14.95425 | -0.2127094 | 91.01907 | 0.6486487 | 48385.04 | 1.97667 | 72.87849
215.0269 | 13.954125 | -0.2062756 | 94.64555 | 0.6488286 | 48660.79 | 1.857611 | 70.91745
215.0269 | 12.954 | -0.2022231 | 95.93588 | 0.6491951 | 45181.22 | 1.842838 | 65.23066
215.0269 | 11.953875 | -0.2047608 | 101.2253 | 0.6475091 | 50763.86 | 1.655189 | 69.8387
215.0269 | 10.95375 | -0.2047472 | 89.46493 | 0.6479943 | 46352.23 | 2.044087 | 70.90756
215.0269 | 9.953625 | -0.2048351 | 90.696 | 0.6486097 | 45573.73 | 2.009091 | 68.96388
215.0269 | 8.9535 | -0.1976292 | 91.41158 | 0.6483218 | 48904.91 | 1.958604 | 73.37527
215.0269 | 7.953375 | -0.1989003 | 88.63202 | 0.6493772 | 52411.67 | 2.035571 | 80.62192
215.0269 | 6.95325 | -0.1950615 | 90.99477 | 0.6473717 | 49908.04 | 1.962555 | 75.12869
215.0269 | 5.953125 | -0.1922404 | 92.80104 | 0.6470535 | 47666.71 | 1.916732 | 70.64495
215.0269 | 4.953 | -0.1909888 | 89.96054 | 0.6477913 | 52095.51 | 1.985344 | 79.13249
215.0269 | 3.952875 | -0.1835821 | 97.97268 | 0.647331 | 46733.38 | 1.765859 | 66.20029
215.0269 | 2.95275 | -0.1899372 | 84.56004 | 0.6476334 | 48796.21 | 2.209853 | 78.1399
215.0269 | 1.952625 | -0.1838056 | 74.80462 | 0.6469544 | 41736.04 | 2.758244 | 74.46165
215.0269 | 0.9525 | -0.1885156 | 83.86977 | 0.6478329 | 44405.88 | 2.280228 | 71.81404
215.0269 | 0 | -0.1776785 | 98.87606 | 0.6478258 | 49412.93 | 1.726094 | 69.37507
216.027 | 98.96475 | -0.4653281 | 110.6199 | 0.6477851 | 54745.19 | 1.42285 | 69.81377
216.027 | 97.964625 | -0.4779271 | 89.33026 | 0.6460857 | 46480.21 | 2.040755 | 71.16679
216.027 | 96.9645 | -0.4840126 | 92.526 | 0.6477135 | 50895.74 | 1.906976 | 75.53003
216.027 | 95.964375 | -0.4866661 | 91.63764 | 0.6471202 | 49633.02 | 1.941953 | 74.27943
216.027 | 94.96425 | -0.465461 | 106.1599 | 0.6484179 | 51584.45 | 1.533369 | 68.15496
216.027 | 93.964125 | -0.4717452 | 98.16508 | 0.6491963 | 53014.18 | 1.731478 | 74.83403
216.027 | 92.964 | -0.470806 | 87.94898 | 0.6472873 | 47793.38 | 2.085209 | 74.09581
216.027 | 91.963875 | -0.4637473 | 90.91855 | 0.6477845 | 50750.19 | 1.961138 | 76.43362
216.027 | 90.96375 | -0.4597838 | 91.58468 | 0.6468336 | 49213.72 | 1.945478 | 73.6966
216.027 | 89.963625 | -0.4536239 | 86.46046 | 0.6478606 | 43842.48 | 2.179667 | 69.15493
216.027 | 88.9635 | -0.4390126 | 100.4337 | 0.648004 | 49011.3 | 1.686496 | 67.91889
216.027 | 87.963375 | -0.4547436 | 85.60585 | 0.6489419 | 44481.95 | 2.211951 | 70.72192
216.027 | 86.96325 | -0.4494136 | 85.28378 | 0.6469177 | 52127.57 | 2.152986 | 82.78048
216.027 | 85.963125 | -0.4459952 | 84.6161 | 0.646653 | 50004.86 | 2.19396 | 79.97836
216.027 | 84.963 | -0.4403466 | 79.68351 | 0.6470204 | 42054.36 | 2.495634 | 71.15349
216.027 | 83.96288 | -0.4279354 | 94.71278 | 0.6478325 | 44859.19 | 1.8786 | 65.47425
216.027 | 82.96275 | -0.4335482 | 74.9869 | 0.6468963 | 42670.81 | 2.733122 | 75.88166
216.027 | 81.96263 | -0.4299071 | 79.95593 | 0.6491185 | 44918.98 | 2.45661 | 75.58105
216.027 | 80.9625 | -0.4227712 | 83.11868 | 0.6469703 | 46667.73 | 2.28601 | 75.89487
216.027 | 79.96238 | -0.4209975 | 85.67623 | 0.6471901 | 47980.78 | 2.170211 | 76.02411
216.027 | 78.96225 | -0.422086 | 81.89702 | 0.6497259 | 40355.56 | 2.425636 | 66.91916
216.027 | 77.96213 | -0.4042797 | 89.63772 | 0.6481789 | 46563.21 | 2.036883 | 71.10731
216.027 | 76.962 | -0.4010697 | 96.42118 | 0.6466822 | 45322.49 | 1.818756 | 65.12568
216.027 | 75.961875 | -0.4056411 | 91.5 | 0.6473844 | 46458.57 | 1.969949 | 69.72842
216.027 | 74.96175 | -0.3954716 | 96.7371 | 0.6485294 | 49550.09 | 1.788337 | 70.86738
216.027 | 73.961625 | -0.401953 | 88.7958 | 0.6475649 | 49831.32 | 2.040244 | 76.57077
216.027 | 72.9615 | -0.3926921 | 93.43991 | 0.6487229 | 46357.91 | 1.911135 | 68.37691
216.027 | 71.961375 | -0.3904109 | 87.58507 | 0.6475482 | 48469.5 | 2.094465 | 75.38219
216.027 | 70.96125 | -0.3912564 | 89.13015 | 0.6482113 | 50271.65 | 2.027655 | 76.99978
216.027 | 69.961125 | -0.385926 | 88.57553 | 0.6484245 | 50850.75 | 2.044301 | 78.28256
216.027 | 68.961 | -0.3772981 | 89.63135 | 0.6480996 | 49016.62 | 2.018283 | 74.76038
216.027 | 67.960875 | -0.3796282 | 81.75193 | 0.648134 | 42727.64 | 2.394106 | 70.71836
216.027 | 66.96075 | -0.3751321 | 91.32189 | 0.6489843 | 49647.79 | 1.958955 | 74.53597
216.027 | 65.960625 | -0.3774902 | 82.41137 | 0.6492891 | 43845.08 | 2.356234 | 72.01103
216.027 | 64.9605 | -0.3758428 | 87.98461 | 0.6476705 | 46762.3 | 2.093676 | 72.52036
216.027 | 63.960375 | -0.3771672 | 88.9817 | 0.6474389 | 52380.71 | 2.016342 | 80.28896
216.027 | 62.96025 | -0.3724047 | 88.58102 | 0.6484802 | 44486.61 | 2.094376 | 68.72487
216.027 | 61.960125 | -0.3728613 | 90.75069 | 0.6487031 | 54629.42 | 1.94718 | 82.35844
216.027 | 60.96 | -0.3629741 | 96.95021 | 0.6484145 | 52740.03 | 1.76465 | 75.22866
216.027 | 59.959875 | -0.3647668 | 92.54726 | 0.648491 | 53769.04 | 1.892561 | 79.74363
216.027 | 58.95975 | -0.3631109 | 87.14695 | 0.6467002 | 48847.95 | 2.104733 | 76.267
216.027 | 57.95963 | -0.3503255 | 100.4326 | 0.6484591 | 53341.79 | 1.666586 | 73.84886
216.027 | 56.9595 | -0.3488115 | 104.872 | 0.6483032 | 49024.74 | 1.574923 | 65.49327
216.027 | 55.95938 | -0.3434424 | 102.7609 | 0.6462115 | 49396.49 | 1.618976 | 67.11259
216.027 | 54.95925 | -0.3462579 | 84.17005 | 0.6473199 | 45403.46 | 2.255259 | 73.14008
216.027 | 53.95913 | -0.3432112 | 86.39129 | 0.6476291 | 41837.64 | 2.202733 | 66.17481
216.027 | 52.959 | -0.3351855 | 78.70234 | 0.64849 | 42161.63 | 2.550025 | 72.08676
216.027 | 51.95888 | -0.3408022 | 74.62915 | 0.6467617 | 44616.1 | 2.724664 | 79.48134
216.027 | 50.95875 | -0.3296639 | 86.09058 | 0.646019 | 40154.54 | 2.228057 | 63.82043
216.027 | 49.95863 | -0.3391873 | 82.56094 | 0.6490171 | 48053.49 | 2.305724 | 78.54667
216.027 | 48.9585 | -0.3225723 | 98.63446 | 0.645942 | 49097.62 | 1.728714 | 69.06599
216.027 | 47.95838 | -0.3189998 | 98.78284 | 0.6471598 | 46929.56 | 1.741109 | 66.00794
216.027 | 46.95825 | -0.3232622 | 93.05199 | 0.6482446 | 50100.02 | 1.896759 | 74.0192
216.027 | 45.958125 | -0.3197984 | 93.55565 | 0.646994 | 48999.13 | 1.883407 | 72.08185
216.027 | 44.958 | -0.3148272 | 92.90121 | 0.6469403 | 47627.92 | 1.913352 | 70.52369
216.027 | 43.957875 | -0.3112742 | 87.59882 | 0.64734 | 46338.99 | 2.11044 | 72.14514
216.027 | 42.95775 | -0.2857369 | 113.6879 | 0.6466191 | 49493.82 | 1.37735 | 61.70227
216.027 | 41.957625 | -0.3093563 | 83.23138 | 0.6464807 | 49065.72 | 2.257683 | 79.59092
216.027 | 40.9575 | -0.297804 | 92.7633 | 0.6451396 | 46837.4 | 1.917157 | 69.45195
216.027 | 39.957375 | -0.2985167 | 87.91779 | 0.6478461 | 46668.84 | 2.097621 | 72.42775
216.027 | 38.95725 | -0.2833531 | 89.67444 | 0.6475038 | 44052.69 | 2.054418 | 67.3708
216.027 | 37.957125 | -0.2864216 | 79.31115 | 0.6476702 | 46175.79 | 2.466734 | 78.11967
216.027 | 36.957 | -0.2832046 | 90.16293 | 0.6464801 | 50706.36 | 1.982481 | 76.89087
216.027 | 35.956875 | -0.2724878 | 96.30243 | 0.6474209 | 47472.44 | 1.810235 | 68.2053
216.027 | 34.95675 | -0.2758807 | 86.11785 | 0.6481166 | 49860.73 | 2.141725 | 78.60766
216.027 | 33.95662 | -0.2697913 | 91.29164 | 0.648035 | 50683.37 | 1.949926 | 76.07539
216.027 | 32.9565 | -0.2653476 | 91.18298 | 0.6470221 | 49112.58 | 1.960283 | 73.82198
216.027 | 31.95638 | -0.2601448 | 95.32704 | 0.6477936 | 47306.94 | 1.841987 | 68.56339
216.027 | 30.95625 | -0.247412 | 102.9007 | 0.6473213 | 47278.3 | 1.629766 | 64.22561
216.027 | 29.95613 | -0.2473508 | 90.73969 | 0.6480315 | 45726.14 | 2.004204 | 69.15289
216.027 | 28.956 | -0.2559753 | 77.15303 | 0.6465476 | 42661.34 | 2.613475 | 74.08656
216.027 | 27.95588 | -0.2544182 | 72.73028 | 0.6482048 | 47350.87 | 2.80506 | 85.98921
216.027 | 26.95575 | -0.2441474 | 76.45054 | 0.6481657 | 40370.91 | 2.694278 | 70.89222
216.027 | 25.95563 | -0.2430405 | 82.17414 | 0.6478393 | 43523.72 | 2.364157 | 71.66086
216.027 | 24.9555 | -0.2157787 | 105.9598 | 0.6472652 | 43709.92 | 1.57481 | 58.04495
216.027 | 23.95538 | -0.2350928 | 87.47818 | 0.6472164 | 47776.95 | 2.102633 | 74.40374
216.027 | 22.95525 | -0.2223115 | 92.23324 | 0.6472313 | 46400.74 | 1.945191 | 69.17646
216.027 | 21.95513 | -0.208255 | 108.8106 | 0.6481683 | 45987.67 | 1.498658 | 59.61846
216.027 | 20.955 | -0.227405 | 88.48705 | 0.6483239 | 47092.37 | 2.074868 | 72.67704
216.027 | 19.95488 | -0.2266401 | 85.73247 | 0.6484338 | 47995.48 | 2.172806 | 76.01953
216.027 | 18.95475 | -0.2115308 | 95.63285 | 0.6471711 | 46415.42 | 1.836598 | 67.11765
216.027 | 17.95463 | -0.2124299 | 92.62542 | 0.6471086 | 52207.85 | 1.894025 | 77.37741
216.027 | 16.9545 | -0.2110324 | 91.62716 | 0.6486912 | 48876.3 | 1.952873 | 73.19212
216.027 | 15.954375 | -0.211869 | 82.83066 | 0.6478735 | 51712.01 | 2.258988 | 84.15874
216.027 | 14.95425 | -0.2072503 | 85.46045 | 0.6476656 | 44401.07 | 2.213432 | 70.6841
216.027 | 13.954125 | -0.2036454 | 88.71199 | 0.6463246 | 49038.63 | 2.044314 | 75.42271
216.027 | 12.954 | -0.2035725 | 87.92267 | 0.6467876 | 45512.29 | 2.103267 | 70.67436
216.027 | 11.953875 | -0.1795745 | 113.4502 | 0.6473222 | 48317.05 | 1.388439 | 60.37154
216.027 | 10.95375 | -0.2006953 | 89.38099 | 0.6487015 | 49242.93 | 2.027721 | 75.2811
216.027 | 9.953625 | -0.1734904 | 109.5738 | 0.6471582 | 46657.1 | 1.47586 | 60.0974
216.027 | 8.9535 | -0.1955059 | 86.19504 | 0.6481669 | 47857.62 | 2.154756 | 75.46369
216.027 | 7.953375 | -0.1846467 | 94.81703 | 0.6469368 | 44894.19 | 1.871989 | 65.45402
216.027 | 6.95325 | -0.1916762 | 86.35951 | 0.6484381 | 50583.56 | 2.128333 | 79.54419
216.027 | 5.953125 | -0.1894316 | 87.63216 | 0.647345 | 48745.87 | 2.089822 | 75.7658
216.027 | 4.953 | -0.1853374 | 84.56077 | 0.6470112 | 48287.94 | 2.211557 | 77.33758
216.027 | 3.952875 | -0.170245 | 97.78602 | 0.6475615 | 44960.65 | 1.78383 | 63.86624
216.027 | 2.95275 | -0.1715286 | 98.95875 | 0.6485893 | 47071.05 | 1.739787 | 66.11523
216.027 | 1.952625 | -0.1854696 | 71.30833 | 0.6489585 | 42967.03 | 2.960202 | 79.66111
216.027 | 0.9525 | -0.1798247 | 86.09568 | 0.6484367 | 48481.76 | 2.154591 | 76.49987
216.027 | 0 | -0.1735679 | 92.38188 | 0.6483959 | 53310.12 | 1.900018 | 79.18499
217.027125 | 98.96475 | -0.4628999 | 106.0697 | 0.6466384 | 52219.11 | 1.528014 | 69.02143
217.027125 | 97.964625 | -0.4802328 | 91.48534 | 0.6477152 | 51332.57 | 1.938339 | 76.8959
217.027125 | 96.9645 | -0.4800472 | 84.50346 | 0.6470076 | 48185.72 | 2.214739 | 77.22158
217.027125 | 95.964375 | -0.4764394 | 91.61965 | 0.6490616 | 51000.05 | 1.940618 | 76.32437
217.027125 | 94.96425 | -0.4661403 | 101.4462 | 0.6492515 | 53433.84 | 1.642242 | 73.35682
217.027125 | 93.964125 | -0.4715537 | 94.60911 | 0.6498202 | 52448.69 | 1.839801 | 76.38584
217.027125 | 92.964 | -0.4708555 | 91.06518 | 0.647919 | 53605.54 | 1.939669 | 80.58004
217.027125 | 91.963875 | -0.4668568 | 88.46202 | 0.6476163 | 48486.44 | 2.062262 | 74.7825
217.027125 | 90.96375 | -0.4429358 | 105.2327 | 0.648677 | 44615.4 | 1.590977 | 59.56822
217.027125 | 89.963625 | -0.4599525 | 84.69586 | 0.6485239 | 47952.84 | 2.215052 | 76.7302
217.027125 | 88.9635 | -0.4510283 | 90.55921 | 0.6495142 | 45837 | 2.015057 | 69.44697
217.027125 | 87.963375 | -0.4406175 | 93.92579 | 0.647111 | 47210.68 | 1.883965 | 69.28033
217.027125 | 86.96325 | -0.4411745 | 88.12697 | 0.6463184 | 47337.55 | 2.078556 | 73.27281
217.027125 | 85.963125 | -0.4296367 | 94.70694 | 0.6477461 | 46748.23 | 1.864767 | 68.14835
217.027125 | 84.963 | -0.4407003 | 74.3557 | 0.6481407 | 45369.98 | 2.736987 | 81.03257
217.027125 | 83.96288 | -0.4283724 | 94.90061 | 0.6476155 | 50312.35 | 1.835693 | 73.10195
217.027125 | 82.96275 | -0.43231 | 80.99189 | 0.6463746 | 45920.68 | 2.384875 | 76.34349
217.027125 | 81.96263 | -0.4296928 | 65.71815 | 0.6472284 | 41673.42 | 3.368826 | 82.76117
217.027125 | 80.9625 | -0.4262529 | 76.33911 | 0.6482181 | 48547.49 | 2.592058 | 84.64724
217.027125 | 79.96238 | -0.4208497 | 80.37719 | 0.6465765 | 48604.68 | 2.387213 | 81.1822
217.027125 | 78.96225 | -0.4155077 | 77.75553 | 0.6470444 | 43660.36 | 2.571098 | 75.25398
217.027125 | 77.96213 | -0.4160164 | 79.16997 | 0.6481732 | 46464.04 | 2.472697 | 78.71342
217.027125 | 76.962 | -0.4052269 | 92.5777 | 0.646533 | 50094.5 | 1.906186 | 74.31239
217.027125 | 75.961875 | -0.4008163 | 92.4276 | 0.6481953 | 47955.33 | 1.930921 | 71.31536
217.027125 | 74.96175 | -0.4000014 | 93.9674 | 0.6450178 | 44265.38 | 1.897195 | 65.0427
217.027125 | 73.961625 | -0.3897425 | 93.953 | 0.6482502 | 44869.07 | 1.90417 | 65.93927
217.027125 | 72.9615 | -0.3952579 | 84.87928 | 0.6478943 | 45594.67 | 2.226402 | 72.93064
217.027125 | 71.961375 | -0.3942613 | 85.47927 | 0.6478157 | 48174.88 | 2.178874 | 76.47793
217.027125 | 70.96125 | -0.3856244 | 90.41573 | 0.6467036 | 45616.89 | 2.011538 | 69.1868
217.027125 | 69.961125 | -0.3768779 | 99.03722 | 0.6476201 | 52237.29 | 1.706466 | 73.18364
217.027125 | 68.961 | -0.3825159 | 81.28836 | 0.6495269 | 47325.09 | 2.371029 | 78.40305
217.027125 | 67.960875 | -0.3739844 | 91.46787 | 0.6482637 | 48453.11 | 1.959623 | 72.67387
217.027125 | 66.96075 | -0.3801832 | 86.18288 | 0.6481752 | 45422.39 | 2.176654 | 71.74697
217.027125 | 65.960625 | -0.3806887 | 74.58721 | 0.6484587 | 42748.67 | 2.762848 | 76.37384
217.027125 | 64.9605 | -0.3741843 | 89.15545 | 0.648886 | 50219.48 | 2.029582 | 76.91023
217.027125 | 63.960375 | -0.3692551 | 94.88149 | 0.6488638 | 48066.4 | 1.854256 | 69.92357
217.027125 | 62.96025 | -0.3714412 | 90.27628 | 0.6474561 | 48409.48 | 1.997745 | 73.4051
217.027125 | 61.960125 | -0.3692154 | 93.38304 | 0.6479127 | 49979.36 | 1.885833 | 73.62051
217.027125 | 60.96 | -0.361926 | 93.87852 | 0.6468511 | 49680.19 | 1.868484 | 72.85198
217.027125 | 59.959875 | -0.3661752 | 85.3125 | 0.6493026 | 48286.73 | 2.190509 | 76.79348
217.027125 | 58.95975 | -0.3601919 | 90.40588 | 0.6478507 | 50169.83 | 1.982559 | 75.93322
217.027125 | 57.95963 | -0.3611866 | 90.93974 | 0.6482293 | 47885.11 | 1.981461 | 72.19172
217.027125 | 56.9595 | -0.3560801 | 95.35794 | 0.6474385 | 48274.77 | 1.833592 | 69.91027
217.027125 | 55.95938 | -0.3459322 | 97.07395 | 0.6489802 | 49709.57 | 1.779061 | 70.88751
217.027125 | 54.95925 | -0.3515475 | 89.24777 | 0.6493972 | 46276.9 | 2.057795 | 70.95559
217.027125 | 53.95913 | -0.3500264 | 71.59607 | 0.6491003 | 43430.48 | 2.935133 | 80.20908
217.027125 | 52.959 | -0.3411344 | 79.11958 | 0.6470182 | 43471.16 | 2.504848 | 73.86589
217.027125 | 51.95888 | -0.3266386 | 95.4684 | 0.648801 | 45694.1 | 1.852155 | 66.21666
217.027125 | 50.95875 | -0.3241501 | 97.80476 | 0.6469051 | 44044.6 | 1.787701 | 62.59247
217.027125 | 49.95863 | -0.336889 | 87.70079 | 0.6485412 | 45388.06 | 2.119563 | 70.65716
217.027125 | 48.9585 | -0.3256009 | 96.97451 | 0.6491188 | 50973.48 | 1.775355 | 72.72628
217.027125 | 47.95838 | -0.3265064 | 92.29755 | 0.6475243 | 50269.53 | 1.917585 | 74.76788
217.027125 | 46.95825 | -0.3239051 | 92.50928 | 0.6460763 | 53281.6 | 1.888272 | 79.02807
217.027125 | 45.958125 | -0.3198988 | 91.1862 | 0.6481413 | 45684.86 | 1.989469 | 68.80889
217.027125 | 44.958 | -0.2972639 | 109.3709 | 0.6470013 | 48911.59 | 1.469456 | 63.03992
217.027125 | 43.957875 | -0.3046222 | 98.52915 | 0.6467994 | 49296.15 | 1.733198 | 69.41059
217.027125 | 42.95775 | -0.3076202 | 92.71287 | 0.6483234 | 51452.71 | 1.899717 | 76.22244
217.027125 | 41.957625 | -0.2863128 | 107.3083 | 0.6472326 | 46001.17 | 1.530026 | 60.33985
217.027125 | 40.9575 | -0.3035004 | 79.48434 | 0.6486078 | 44724.67 | 2.47918 | 75.63222
217.027125 | 39.957375 | -0.2995779 | 83.41516 | 0.6469229 | 45756.77 | 2.28199 | 74.24067
217.027125 | 38.95725 | -0.2900945 | 90.14403 | 0.6471108 | 48776.13 | 1.998467 | 74.036
217.027125 | 37.957125 | -0.2870717 | 71.01257 | 0.6478732 | 40636.22 | 3.015056 | 75.83909
217.027125 | 36.957 | -0.2820743 | 88.89225 | 0.6480593 | 52965.83 | 2.018127 | 81.25254
217.027125 | 35.956875 | -0.2851792 | 79.68563 | 0.6471164 | 46217.42 | 2.445865 | 77.87494
217.027125 | 34.95675 | -0.2784221 | 83.07318 | 0.6474111 | 44431.33 | 2.312426 | 72.42393
217.027125 | 33.95662 | -0.2494369 | 100.9393 | 0.6475556 | 45935.11 | 1.68937 | 63.47731
217.027125 | 32.9565 | -0.2610725 | 88.96142 | 0.6476561 | 45688.38 | 2.066576 | 70.25243
217.027125 | 31.95638 | -0.2579773 | 94.04173 | 0.6485471 | 48055.82 | 1.879465 | 70.43106
217.027125 | 30.95625 | -0.2611012 | 89.53228 | 0.648564 | 48452.3 | 2.027568 | 73.99204
217.027125 | 29.95613 | -0.2552775 | 84.61845 | 0.6472222 | 47692.04 | 2.215174 | 76.36691
217.027125 | 28.956 | -0.2585252 | 76.30876 | 0.6466163 | 40957.31 | 2.684598 | 71.94666
217.027125 | 27.95588 | -0.2532918 | 75.17114 | 0.6482724 | 41622.34 | 2.746127 | 73.9888
217.027125 | 26.95575 | -0.2327923 | 88.34582 | 0.6485333 | 40159.28 | 2.148323 | 62.47797
217.027125 | 25.95563 | -0.2463872 | 75.03841 | 0.6489386 | 44051.31 | 2.720771 | 78.19792
217.027125 | 24.9555 | -0.2400494 | 78.50598 | 0.6481105 | 42067.46 | 2.559457 | 72.07925
217.027125 | 23.95538 | -0.2353247 | 81.22656 | 0.6483752 | 46579.48 | 2.376227 | 77.24075
217.027125 | 22.95525 | -0.2299654 | 79.61531 | 0.6475049 | 45988.68 | 2.453466 | 77.56509
217.027125 | 21.95513 | -0.2291185 | 82.83361 | 0.6468003 | 44347.28 | 2.321147 | 72.45959
217.027125 | 20.955 | -0.2241696 | 87.90351 | 0.647716 | 52283.79 | 2.056486 | 80.9657
217.027125 | 19.95488 | -0.2207185 | 89.51679 | 0.6468197 | 49755.7 | 2.012469 | 75.93278
217.027125 | 18.95475 | -0.2128808 | 94.11202 | 0.6483865 | 47045.87 | 1.883561 | 68.94217
217.027125 | 17.95463 | -0.2146477 | 86.64672 | 0.6478524 | 48585.27 | 2.130203 | 76.24509
217.027125 | 16.9545 | -0.1841978 | 114.3789 | 0.6463099 | 49309.02 | 1.363899 | 61.15532
217.027125 | 15.954375 | -0.1951918 | 99.12973 | 0.6475942 | 49656.6 | 1.717062 | 69.55841
217.027125 | 14.95425 | -0.2048058 | 87.8007 | 0.6477913 | 46704.84 | 2.101495 | 72.56234
217.027125 | 13.954125 | -0.2060085 | 75.63349 | 0.6477298 | 41003.77 | 2.727122 | 72.57497
217.027125 | 12.954 | -0.1978475 | 90.87523 | 0.6468444 | 43782.49 | 2.011569 | 66.22072
217.027125 | 11.953875 | -0.1783248 | 104.8517 | 0.6476851 | 47822.21 | 1.579677 | 63.92292
217.027125 | 10.95375 | -0.1943246 | 87.40741 | 0.6482821 | 51440.16 | 2.082338 | 80.0587
217.027125 | 9.953625 | -0.1880347 | 95.66987 | 0.6470119 | 47652.81 | 1.826709 | 68.83607
217.027125 | 8.9535 | -0.1848272 | 93.82593 | 0.6456582 | 48063.9 | 1.876411 | 70.55051
217.027125 | 7.953375 | -0.1845477 | 91.73229 | 0.6473455 | 45554.95 | 1.968961 | 68.26732
217.027125 | 6.95325 | -0.1858078 | 90.41186 | 0.6484267 | 50809.19 | 1.980234 | 76.88721
217.027125 | 5.953125 | -0.1858775 | 87.59978 | 0.6470148 | 48847.04 | 2.089004 | 75.93934
217.027125 | 4.953 | -0.1645687 | 106.1324 | 0.6476423 | 45485.38 | 1.561405 | 60.24791
217.027125 | 3.952875 | -0.1674381 | 103.6594 | 0.6471347 | 45745.82 | 1.61877 | 61.80737
217.027125 | 2.95275 | -0.1848839 | 79.73414 | 0.6475156 | 47353.4 | 2.433468 | 79.69101
217.027125 | 1.952625 | -0.1796162 | 71.06183 | 0.6479022 | 40563.81 | 3.013395 | 75.66996
217.027125 | 0.9525 | -0.1819943 | 79.47874 | 0.6491311 | 46177.34 | 2.465365 | 78.00468
217.027125 | 0 | -0.1781997 | 86.37413 | 0.647489 | 49354.99 | 2.133267 | 77.62615
218.0272 | 98.96475 | -0.4778359 | 82.66505 | 0.6478226 | 44593.92 | 2.330317 | 72.98299
218.0272 | 97.964625 | -0.4768094 | 87.04701 | 0.6478603 | 49879.03 | 2.105201 | 77.93151
218.0272 | 96.9645 | -0.4735677 | 84.71227 | 0.648666 | 47130.74 | 2.222172 | 75.44055
218.0272 | 95.964375 | -0.475209 | 90.41489 | 0.6477637 | 55596.36 | 1.949967 | 84.06424
218.0272 | 94.96425 | -0.4692284 | 96.08182 | 0.6483289 | 54865.44 | 1.779102 | 78.83921
218.0272 | 93.964125 | -0.461078 | 101.2711 | 0.6471968 | 57484.16 | 1.624522 | 79.01344
218.0272 | 92.964 | -0.4604163 | 97.814 | 0.6495591 | 51346.02 | 1.750787 | 72.72438
218.0272 | 91.963875 | -0.4565166 | 100.3347 | 0.6484846 | 51957.5 | 1.675626 | 72.00676
218.0272 | 90.96375 | -0.4599427 | 84.83042 | 0.647598 | 48647.28 | 2.200018 | 77.69944
218.0272 | 89.963625 | -0.4555826 | 87.76393 | 0.64802 | 50241 | 2.076524 | 77.95241
218.0272 | 88.9635 | -0.4421834 | 98.45106 | 0.6468144 | 48591.43 | 1.739415 | 68.48296
218.0272 | 87.963375 | -0.4458604 | 88.08176 | 0.6481382 | 49076.49 | 2.073723 | 75.95139
218.0272 | 86.96325 | -0.4468713 | 69.64899 | 0.6487602 | 42281.33 | 3.080205 | 79.99926
218.0272 | 85.963125 | -0.4331861 | 92.40968 | 0.6450536 | 43342.28 | 1.956157 | 64.64325
218.0272 | 84.963 | -0.4349142 | 91.73645 | 0.6477903 | 48573.82 | 1.948118 | 72.66682
218.0272 | 83.96288 | -0.4319745 | 88.90352 | 0.6475158 | 45910.6 | 2.066279 | 70.62004
218.0272 | 82.96275 | -0.4218202 | 89.59296 | 0.6459538 | 45930.27 | 2.035323 | 70.17578
218.0272 | 81.96263 | -0.426503 | 74.51352 | 0.6481869 | 45357.67 | 2.728499 | 80.87031
218.0272 | 80.9625 | -0.4232129 | 78.05654 | 0.6480097 | 44973.76 | 2.543921 | 77.18248
218.0272 | 79.96238 | -0.418007 | 83.92447 | 0.6475921 | 44985.41 | 2.270912 | 72.6719
218.0272 | 78.96225 | -0.4093501 | 90.46123 | 0.6478866 | 49991.98 | 1.981971 | 75.63024
218.0272 | 77.96213 | -0.41143 | 75.73826 | 0.6491572 | 47071.47 | 2.644832 | 82.70199
218.0272 | 76.962 | -0.4091567 | 77.19582 | 0.6475284 | 45300.92 | 2.581521 | 78.43299
218.0272 | 75.961875 | -0.4018689 | 83.86916 | 0.6461332 | 50606.32 | 2.217433 | 81.51646
218.0272 | 74.96175 | -0.3965633 | 93.46027 | 0.6484096 | 50277.01 | 1.883243 | 74.0052
218.0272 | 73.961625 | -0.3957575 | 89.65052 | 0.6481492 | 48172.72 | 2.02392 | 73.48928
218.0272 | 72.9615 | -0.3958266 | 80.38792 | 0.6478318 | 47004.54 | 2.407919 | 78.59125
218.0272 | 71.961375 | -0.3889276 | 95.84528 | 0.6479551 | 47921.37 | 1.822801 | 69.11707
218.0272 | 70.96125 | -0.388142 | 85.48281 | 0.6466387 | 48749.02 | 2.169368 | 77.35092
218.0272 | 69.961125 | -0.3833835 | 92.53508 | 0.6475368 | 45615.03 | 1.942231 | 67.85663
218.0272 | 68.961 | -0.3845372 | 86.90253 | 0.6479379 | 49509.25 | 2.113691 | 77.47324
218.0272 | 67.960875 | -0.3799207 | 89.35814 | 0.6487862 | 48789.82 | 2.032103 | 74.61989
218.0272 | 66.96075 | -0.3806307 | 82.51377 | 0.6478025 | 48977.04 | 2.294414 | 80.04109
218.0272 | 65.960625 | -0.3712745 | 89.97913 | 0.6458785 | 50495.62 | 1.988018 | 76.70085
218.0272 | 64.9605 | -0.3490995 | 115.1559 | 0.6484424 | 50181.55 | 1.350864 | 61.87789
218.0272 | 63.960375 | -0.3532113 | 109.0593 | 0.6480561 | 47140.48 | 1.487144 | 60.95694
218.0272 | 62.96025 | -0.3649825 | 95.85027 | 0.6463512 | 55171.51 | 1.778177 | 79.42071
218.0272 | 61.960125 | -0.3660964 | 92.20925 | 0.6494938 | 49456.01 | 1.932499 | 73.6581
218.0272 | 60.96 | -0.357497 | 101.2767 | 0.6480526 | 53585.95 | 1.642455 | 73.65835
218.0272 | 59.959875 | -0.3647056 | 94.83996 | 0.6496493 | 49891.21 | 1.846742 | 72.55863
218.0272 | 58.95975 | -0.3631168 | 92.70837 | 0.6494168 | 50366.15 | 1.910159 | 74.64946
218.0272 | 57.95963 | -0.3568195 | 91.54187 | 0.6473757 | 48161.45 | 1.95603 | 72.18818
218.0272 | 56.9595 | -0.3528947 | 91.66802 | 0.6487384 | 49092.68 | 1.950208 | 73.4824
218.0272 | 55.95938 | -0.3550086 | 85.3096 | 0.6479177 | 50767.09 | 2.165647 | 80.64064
218.0272 | 54.95925 | -0.3535038 | 90.07721 | 0.6474786 | 54086.06 | 1.968548 | 82.03968
218.0272 | 53.95913 | -0.3363451 | 98.22223 | 0.6472675 | 47330.92 | 1.754796 | 66.88066
218.0272 | 52.959 | -0.3367776 | 82.89066 | 0.6470785 | 46560.82 | 2.297276 | 75.90145
218.0272 | 51.95888 | -0.3268256 | 104.7726 | 0.6488109 | 50481.62 | 1.571858 | 67.46753
218.0272 | 50.95875 | -0.3377339 | 85.07893 | 0.6474781 | 49578.95 | 2.182091 | 78.96028
218.0272 | 49.95863 | -0.3239299 | 97.74812 | 0.647762 | 44856.54 | 1.786316 | 63.74593
218.0272 | 48.9585 | -0.3270171 | 91.9825 | 0.6483556 | 49515.28 | 1.935622 | 73.88576
218.0272 | 47.95838 | -0.3274985 | 87.21238 | 0.6463425 | 49057.75 | 2.099313 | 76.53541
218.0272 | 46.95825 | -0.3022046 | 110.4642 | 0.6470291 | 49021.33 | 1.44573 | 62.64551
218.0272 | 45.958125 | -0.3090912 | 103.252 | 0.6457695 | 48392.53 | 1.610512 | 65.50379
218.0272 | 44.958 | -0.316349 | 94.10255 | 0.6476257 | 52585.55 | 1.84737 | 76.90834
218.0272 | 43.957875 | -0.3106911 | 95.58406 | 0.6477182 | 46716.47 | 1.837851 | 67.57535
218.0272 | 42.95775 | -0.2924059 | 107.095 | 0.6476286 | 49412.63 | 1.51932 | 64.83067
218.0272 | 41.957625 | -0.3110846 | 85.58806 | 0.6475905 | 46358.66 | 2.189369 | 73.59438
218.0272 | 40.9575 | -0.3018795 | 87.65751 | 0.6474429 | 42417.69 | 2.145647 | 66.23003
218.0272 | 39.957375 | -0.298073 | 96.59426 | 0.6485653 | 50219.89 | 1.788799 | 71.89922
218.0272 | 38.95725 | -0.3006515 | 82.80062 | 0.6496784 | 46444.84 | 2.313357 | 75.81917
218.0272 | 37.957125 | -0.2885186 | 70.65782 | 0.6481511 | 43719.48 | 2.984842 | 81.58296
218.0272 | 36.957 | -0.2700519 | 99.93384 | 0.6478699 | 46047.76 | 1.716885 | 64.17391
218.0272 | 35.956875 | -0.2793967 | 85.89305 | 0.6480729 | 47519.02 | 2.169048 | 75.1631
218.0272 | 34.95675 | -0.2738943 | 90.81133 | 0.648485 | 46452.43 | 1.997595 | 70.17529
218.0272 | 33.95662 | -0.2715998 | 84.8795 | 0.6484283 | 49625.58 | 2.193462 | 79.19899
218.0272 | 32.9565 | -0.2697601 | 81.20711 | 0.6459541 | 45838.5 | 2.374079 | 76.03816
218.0272 | 31.95638 | -0.2648075 | 88.32348 | 0.6481242 | 47996.73 | 2.072976 | 74.14803
218.0272 | 30.95625 | -0.2579154 | 92.34308 | 0.6477956 | 50822.27 | 1.913623 | 75.5488
218.0272 | 29.95613 | -0.2528031 | 83.54167 | 0.6476836 | 43168.32 | 2.307145 | 70.12514
218.0272 | 28.956 | -0.2557218 | 87.78631 | 0.6479355 | 40323.88 | 2.165808 | 63.05053
218.0272 | 27.95588 | -0.258505 | 84.42994 | 0.6472515 | 46313.57 | 2.23544 | 74.36298
218.0272 | 26.95575 | -0.2548286 | 78.54532 | 0.647653 | 39261.76 | 2.597667 | 67.51872
218.0272 | 25.95563 | -0.2472693 | 65.33198 | 0.6481502 | 40526.21 | 3.431688 | 81.04901
218.0272 | 24.9555 | -0.2343709 | 73.09178 | 0.6481363 | 38578.66 | 2.92421 | 70.55686
218.0272 | 23.95538 | -0.2205569 | 90.15478 | 0.64788 | 44058.05 | 2.038499 | 67.08041
218.0272 | 22.95525 | -0.224036 | 83.94324 | 0.6467989 | 44998.41 | 2.266648 | 72.66895
218.0272 | 21.95513 | -0.2278878 | 79.77052 | 0.6466277 | 43394 | 2.472245 | 73.23398
218.0272 | 20.955 | -0.2198807 | 87.85009 | 0.6492064 | 52382.78 | 2.063299 | 81.17505
218.0272 | 19.95488 | -0.2100154 | 91.94814 | 0.647409 | 46905.04 | 1.951582 | 70.09108
218.0272 | 18.95475 | -0.218003 | 78.18351 | 0.6475405 | 48561.98 | 2.495766 | 83.00739
218.0272 | 17.95463 | -0.2097072 | 86.93088 | 0.6478083 | 46654.61 | 2.135006 | 73.0938
218.0272 | 16.9545 | -0.188627 | 101.2441 | 0.647707 | 49122.32 | 1.66361 | 67.60571
218.0272 | 15.954375 | -0.2049374 | 88.48377 | 0.6489263 | 49865.02 | 2.056289 | 76.86253
218.0272 | 14.95425 | -0.1774824 | 108.0374 | 0.6470174 | 46950.46 | 1.508019 | 61.19829
218.0272 | 13.954125 | -0.1907282 | 88.90576 | 0.6473066 | 42671.54 | 2.095046 | 65.81857
218.0272 | 12.954 | -0.2000835 | 93.87243 | 0.6475683 | 45881.01 | 1.896727 | 67.41988
218.0272 | 11.953875 | -0.1955626 | 95.53864 | 0.6476361 | 49374.44 | 1.822005 | 71.35839
218.0272 | 10.95375 | -0.1869369 | 99.76923 | 0.6477557 | 52180.73 | 1.687415 | 72.65301
218.0272 | 9.953625 | -0.1852259 | 93.97567 | 0.6497822 | 50954.88 | 1.867609 | 74.65556
218.0272 | 8.9535 | -0.1899568 | 88.97988 | 0.6482779 | 54313.19 | 2.007854 | 83.24007
218.0272 | 7.953375 | -0.1899841 | 87.74275 | 0.6475809 | 48794.1 | 2.086244 | 75.76175
218.0272 | 6.95325 | -0.1788226 | 96.28451 | 0.6470927 | 51445.81 | 1.786415 | 73.81567
218.0272 | 5.953125 | -0.1861029 | 88.76393 | 0.6487427 | 50014.49 | 2.044452 | 76.88301
218.0272 | 4.953 | -0.1809955 | 90.58859 | 0.6477708 | 52371.93 | 1.96222 | 79.08569
218.0272 | 3.952875 | -0.1878849 | 85.37972 | 0.6468578 | 47734 | 2.182705 | 75.85876
218.0272 | 2.95275 | -0.1849165 | 86.51352 | 0.6488905 | 51067.66 | 2.120725 | 80.17921
218.0272 | 1.952625 | -0.181634 | 70.14225 | 0.6466972 | 39604.06 | 3.08708 | 74.78801
218.0272 | 0.9525 | -0.1841353 | 78.5251 | 0.6470141 | 47999.49 | 2.482399 | 81.76914
218.0272 | 0 | -0.1770152 | 88.76187 | 0.6485357 | 48637.24 | 2.053685 | 74.80752
219.027375 | 98.96475 | -0.4765195 | 87.73951 | 0.649266 | 52326.35 | 2.067918 | 81.17456
219.027375 | 97.964625 | -0.4607393 | 97.87537 | 0.6483874 | 48149.19 | 1.763249 | 68.2242
219.027375 | 96.9645 | -0.4723418 | 82.77217 | 0.6477125 | 52223.36 | 2.256925 | 85.02825
219.027375 | 95.964375 | -0.4576298 | 100.6278 | 0.647433 | 51881.46 | 1.665167 | 71.71612
219.027375 | 94.96425 | -0.4674776 | 88.71363 | 0.6464966 | 53260.92 | 2.016982 | 81.82215
219.027375 | 93.964125 | -0.4640971 | 92.58817 | 0.6482012 | 55838.03 | 1.879668 | 82.77064
219.027375 | 92.964 | -0.4594269 | 94.00554 | 0.6484465 | 48246.39 | 1.879004 | 70.72592
219.027375 | 91.963875 | -0.4433337 | 105.9331 | 0.646431 | 54684.8 | 1.521006 | 72.34153
219.027375 | 90.96375 | -0.4450599 | 94.82901 | 0.6491941 | 48786.56 | 1.852365 | 70.98458
219.027375 | 89.963625 | -0.4446899 | 90.75805 | 0.6482922 | 48899.88 | 1.980694 | 73.81079
219.027375 | 88.9635 | -0.4481506 | 83.35516 | 0.6482563 | 44448.62 | 2.303646 | 72.25641
219.027375 | 87.963375 | -0.4436822 | 64.60859 | 0.646797 | 38134.17 | 3.543765 | 77.32436
219.027375 | 86.96325 | -0.4412657 | 76.89999 | 0.6473248 | 42562.43 | 2.632133 | 74.13698
219.027375 | 85.963125 | -0.4302217 | 97.93495 | 0.6473649 | 50036.87 | 1.747533 | 70.80188
219.027375 | 84.963 | -0.4314476 | 89.82919 | 0.6478395 | 50548.83 | 1.999909 | 76.90856
219.027375 | 83.96288 | -0.4293339 | 91.48013 | 0.6495926 | 49242.3 | 1.958498 | 73.83776
219.027375 | 82.96275 | -0.4043494 | 105.2391 | 0.647452 | 47083.73 | 1.573532 | 62.75847
219.027375 | 81.96263 | -0.4155253 | 90.40784 | 0.6473024 | 47796.6 | 1.997085 | 72.40761
219.027375 | 80.9625 | -0.4195853 | 75.49843 | 0.6479425 | 44243.26 | 2.687544 | 78.11159
219.027375 | 79.96238 | -0.4123426 | 82.97286 | 0.6480842 | 46215.55 | 2.301364 | 75.30704
219.027375 | 78.96225 | -0.4078448 | 90.56242 | 0.6480169 | 50832.29 | 1.973495 | 76.81015
219.027375 | 77.96213 | -0.4048575 | 80.63002 | 0.6472061 | 45090.26 | 2.414235 | 75.30446
219.027375 | 76.962 | -0.4033209 | 89.31397 | 0.6475681 | 48584.25 | 2.030689 | 74.3302
219.027375 | 75.961875 | -0.3985605 | 87.74957 | 0.6481628 | 50030.55 | 2.079089 | 77.64386
219.027375 | 74.96175 | -0.3925142 | 82.55892 | 0.6478745 | 47794.05 | 2.303352 | 78.12161
219.027375 | 73.961625 | -0.3952612 | 87.1146 | 0.6469387 | 49631.35 | 2.100972 | 77.49129
219.027375 | 72.9615 | -0.3893367 | 86.62028 | 0.6485772 | 44669.48 | 2.168127 | 70.30655
219.027375 | 71.961375 | -0.3812932 | 100.0823 | 0.648722 | 54737.1 | 1.67045 | 75.99911
219.027375 | 70.96125 | -0.3765079 | 94.25247 | 0.6482899 | 46281.05 | 1.884193 | 67.76601
219.027375 | 69.961125 | -0.3794425 | 88.26086 | 0.6483855 | 45939.73 | 2.093057 | 71.10448
219.027375 | 68.961 | -0.3726001 | 83.27834 | 0.6475138 | 46167.58 | 2.286298 | 74.99424
219.027375 | 67.960875 | -0.3799728 | 84.29032 | 0.645602 | 47955.13 | 2.219691 | 77.00684
219.027375 | 66.96075 | -0.3736306 | 86.25461 | 0.6492115 | 42642.98 | 2.205902 | 67.49511
219.027375 | 65.960625 | -0.3743485 | 85.68362 | 0.6471139 | 47853.91 | 2.170675 | 75.82195
219.027375 | 64.9605 | -0.3710986 | 87.08548 | 0.6476149 | 47955.46 | 2.117563 | 74.96072
219.027375 | 63.960375 | -0.3693027 | 88.96409 | 0.6472683 | 50415.73 | 2.029119 | 77.32718
219.027375 | 62.96025 | -0.3601085 | 97.07508 | 0.6485834 | 50256.16 | 1.774692 | 71.64982
219.027375 | 61.960125 | -0.3498721 | 106.713 | 0.6494371 | 53650.18 | 1.515182 | 70.55977
219.027375 | 60.96 | -0.360319 | 93.22085 | 0.6488385 | 50855.99 | 1.88879 | 75.01027
219.027375 | 59.959875 | -0.3541845 | 97.52789 | 0.6478378 | 48609.78 | 1.768723 | 69.06517
219.027375 | 58.95975 | -0.3564984 | 92.67804 | 0.6469151 | 53765.13 | 1.883134 | 79.62759
219.027375 | 57.95963 | -0.3532009 | 95.82766 | 0.6477641 | 53396.97 | 1.791826 | 76.90355
219.027375 | 56.9595 | -0.3447173 | 102.1358 | 0.6477063 | 51369.66 | 1.629537 | 70.13006
219.027375 | 55.95938 | -0.3473276 | 94.92768 | 0.6476878 | 51860.36 | 1.826374 | 75.30377
219.027375 | 54.95925 | -0.3484318 | 92.94139 | 0.6488143 | 48845.35 | 1.910287 | 72.27769
219.027375 | 53.95913 | -0.346712 | 85.73046 | 0.646741 | 46244.11 | 2.181309 | 73.30648
219.027375 | 52.959 | -0.3440789 | 82.11349 | 0.6484967 | 47041.01 | 2.332545 | 77.28132
219.027375 | 51.95888 | -0.3421461 | 71.95414 | 0.6479644 | 42136.4 | 2.927862 | 77.61072
219.027375 | 50.95875 | -0.3364043 | 83.90458 | 0.6479376 | 46719.83 | 2.256327 | 75.39458
219.027375 | 49.95863 | -0.3269233 | 92.31405 | 0.6474696 | 46419.01 | 1.94321 | 69.15434
219.027375 | 48.9585 | -0.3303864 | 83.3032 | 0.6486587 | 47815.28 | 2.27461 | 77.58288
219.027375 | 47.95838 | -0.3264243 | 86.69214 | 0.6468844 | 49573.02 | 2.11714 | 77.71634
219.027375 | 46.95825 | -0.3237162 | 90.92122 | 0.6477727 | 48632.7 | 1.975129 | 73.30016
219.027375 | 45.958125 | -0.2911297 | 117.0982 | 0.6462044 | 45849.26 | 1.326347 | 55.80901
219.027375 | 44.958 | -0.291045 | 116.0125 | 0.64762 | 50737.52 | 1.330887 | 62.15407
219.027375 | 43.957875 | -0.3107152 | 90.49545 | 0.6483685 | 50047.66 | 1.98215 | 75.69407
219.027375 | 42.95775 | -0.2903805 | 102.174 | 0.6479353 | 52446.72 | 1.624326 | 71.56545
219.027375 | 41.957625 | -0.29306 | 93.24329 | 0.6477695 | 47181.46 | 1.908271 | 69.67173
219.027375 | 40.9575 | -0.2887278 | 92.53571 | 0.6453968 | 49989.71 | 1.904295 | 74.17631
219.027375 | 39.957375 | -0.2853812 | 91.1651 | 0.6481705 | 47195.54 | 1.978617 | 71.03015
219.027375 | 38.95725 | -0.291062 | 88.13358 | 0.6482772 | 46446.48 | 2.093081 | 71.9498
219.027375 | 37.957125 | -0.2633462 | 108.883 | 0.6472758 | 45088.35 | 1.499343 | 58.44387
219.027375 | 36.957 | -0.275867 | 90.61188 | 0.6487182 | 49600.44 | 1.982412 | 74.9527
219.027375 | 35.956875 | -0.2811492 | 83.42978 | 0.6483175 | 46843.71 | 2.276762 | 75.95161
219.027375 | 34.95675 | -0.2757139 | 84.76167 | 0.6485669 | 52967.28 | 2.174104 | 84.55075
219.027375 | 33.95662 | -0.2523178 | 98.23943 | 0.6464078 | 48449.67 | 1.744909 | 68.4078
219.027375 | 32.9565 | -0.2564984 | 90.90518 | 0.6466967 | 47464.06 | 1.98021 | 71.57974
219.027375 | 31.95638 | -0.2600868 | 81.06211 | 0.6475388 | 49467.44 | 2.352577 | 82.02195
219.027375 | 30.95625 | -0.2463879 | 94.52448 | 0.6454946 | 47852.5 | 1.855411 | 69.80833
219.027375 | 29.95613 | -0.2134684 | 120.3116 | 0.646607 | 45031.6 | 1.273229 | 53.57918
219.027375 | 28.956 | -0.2416762 | 88.61911 | 0.6478369 | 44999.54 | 2.085855 | 69.45578
219.027375 | 27.95588 | -0.2486518 | 73.21854 | 0.6479534 | 43627.17 | 2.826611 | 79.05756
219.027375 | 26.95575 | -0.2397641 | 76.35173 | 0.647313 | 40476.62 | 2.693573 | 71.13055
219.027375 | 25.95563 | -0.2403511 | 80.75267 | 0.648685 | 47525.16 | 2.389705 | 79.14782
219.027375 | 24.9555 | -0.2331011 | 82.61925 | 0.6473158 | 48225.32 | 2.294476 | 78.75279
219.027375 | 23.95538 | -0.2303055 | 83.89298 | 0.6475962 | 44821.52 | 2.273934 | 72.44
219.027375 | 22.95525 | -0.2165136 | 90.93534 | 0.6490649 | 48803.9 | 1.978069 | 73.5565
219.027375 | 21.95513 | -0.2164811 | 87.61234 | 0.6494435 | 47165.86 | 2.111108 | 73.40817
219.027375 | 20.955 | -0.2198683 | 78.07463 | 0.6471413 | 47735.56 | 2.507774 | 81.72268
219.027375 | 19.95488 | -0.2121986 | 81.95828 | 0.6470653 | 45696.02 | 2.346682 | 75.24503
219.027375 | 18.95475 | -0.2125869 | 80.13905 | 0.6483176 | 47707.36 | 2.414561 | 79.94261
219.027375 | 17.95463 | -0.204809 | 85.95394 | 0.6473295 | 45951.25 | 2.177455 | 72.70558
219.027375 | 16.9545 | -0.2017632 | 83.68896 | 0.6477852 | 50055.78 | 2.235853 | 80.8097
219.027375 | 15.954375 | -0.1975484 | 84.70326 | 0.6482133 | 45549.8 | 2.235386 | 72.99175
219.027375 | 14.95425 | -0.1911914 | 92.05605 | 0.6471824 | 48248.54 | 1.937602 | 71.97418
219.027375 | 13.954125 | -0.1957697 | 78.30957 | 0.6489225 | 44520.38 | 2.541077 | 76.244
219.027375 | 12.954 | -0.1951475 | 67.5152 | 0.6476935 | 41958.06 | 3.230122 | 81.47015
219.027375 | 11.953875 | -0.1870307 | 87.33624 | 0.6480471 | 45595.34 | 2.129675 | 71.21151
219.027375 | 10.95375 | -0.1821911 | 95.96069 | 0.6467806 | 49161.98 | 1.807863 | 70.78541
219.027375 | 9.953625 | -0.1699303 | 106.891 | 0.6481483 | 48462.22 | 1.52979 | 63.71243
219.027375 | 8.9535 | -0.179108 | 95.99055 | 0.6477672 | 51172 | 1.798677 | 73.62332
219.027375 | 7.953375 | -0.1844298 | 87.76623 | 0.6489102 | 50727.89 | 2.076358 | 78.70344
219.027375 | 6.95325 | -0.1724616 | 96.98018 | 0.6485943 | 47556.12 | 1.793478 | 67.93018
219.027375 | 5.953125 | -0.1797406 | 88.97333 | 0.6473582 | 48618.76 | 2.041829 | 74.61806
219.027375 | 4.953 | -0.1830733 | 88.77414 | 0.6479355 | 45975.14 | 2.072064 | 70.8072
219.027375 | 3.952875 | -0.1788904 | 92.42999 | 0.6472723 | 46197.06 | 1.940331 | 68.75869
219.027375 | 2.95275 | -0.1749257 | 87.70472 | 0.6488118 | 45541.74 | 2.119094 | 70.8885
219.027375 | 1.952625 | -0.1741751 | 71.53064 | 0.6485511 | 39141.11 | 3.015037 | 72.81281
219.027375 | 0.9525 | -0.1755414 | 87.69251 | 0.6473685 | 45519.08 | 2.114144 | 70.8466
219.027375 | 0 | -0.1497288 | 106.9796 | 0.6468693 | 48351.37 | 1.524814 | 63.51459
220.0275 | 98.96475 | -0.4463815 | 119.2941 | 0.6486026 | 51549.9 | 1.271697 | 61.65435
220.0275 | 97.964625 | -0.4636997 | 93.15137 | 0.6467052 | 50447.14 | 1.886236 | 74.44157
220.0275 | 96.9645 | -0.4705754 | 83.20907 | 0.6463 | 48725.13 | 2.260773 | 79.0666
220.0275 | 95.964375 | -0.4669259 | 87.31903 | 0.6494132 | 50702.14 | 2.094986 | 79.00628
220.0275 | 94.96425 | -0.4645256 | 93.78687 | 0.6482854 | 53555.09 | 1.854113 | 78.54381
220.0275 | 93.964125 | -0.4540818 | 97.3618 | 0.6484062 | 51694.41 | 1.758202 | 73.4882
220.0275 | 92.964 | -0.4657437 | 88.49721 | 0.647491 | 44700.86 | 2.091733 | 69.0875
220.0275 | 91.963875 | -0.4524202 | 94.83921 | 0.6479263 | 53340.35 | 1.821981 | 77.49711
220.0275 | 90.96375 | -0.4421698 | 92.46253 | 0.6478335 | 46352.34 | 1.940068 | 68.96825
220.0275 | 89.963625 | -0.4490983 | 84.30224 | 0.6503315 | 51928.6 | 2.20675 | 83.30738
220.0275 | 88.9635 | -0.442853 | 83.48258 | 0.646867 | 47090.47 | 2.266162 | 76.28163
220.0275 | 87.963375 | -0.4470726 | 76.12085 | 0.646891 | 46852.6 | 2.615962 | 81.95583
220.0275 | 86.96325 | -0.436155 | 88.81459 | 0.647698 | 51425.16 | 2.029284 | 78.96802
220.0275 | 85.963125 | -0.4342999 | 88.91867 | 0.6476883 | 47168.29 | 2.05611 | 72.48765
220.0275 | 84.963 | -0.4276507 | 89.02707 | 0.6472222 | 50425.02 | 2.026651 | 77.29491
220.0275 | 83.96288 | -0.4296185 | 87.14985 | 0.6474962 | 52608.22 | 2.081161 | 82.04829
220.0275 | 82.96275 | -0.4250211 | 88.55714 | 0.6472717 | 49703.35 | 2.048641 | 76.54683
220.0275 | 81.96263 | -0.4245026 | 86.24206 | 0.6468101 | 47032.69 | 2.15451 | 74.14912
220.0275 | 80.9625 | -0.4144329 | 86.3953 | 0.647336 | 46639.43 | 2.154006 | 73.44428
220.0275 | 79.96238 | -0.4157415 | 82.46466 | 0.6460865 | 50010.19 | 2.280577 | 81.71231
220.0275 | 78.96225 | -0.413063 | 81.61302 | 0.6478779 | 48234.12 | 2.340699 | 79.5808
220.0275 | 77.96213 | -0.4035391 | 85.05994 | 0.647985 | 46898.77 | 2.207344 | 74.81585
220.0275 | 76.962 | -0.405191 | 82.17788 | 0.6474753 | 45050.53 | 2.345472 | 74.06098
220.0275 | 75.961875 | -0.4001115 | 83.7367 | 0.6469535 | 50282.41 | 2.228706 | 81.12022
220.0275 | 74.96175 | -0.4005101 | 82.96545 | 0.6477069 | 47112.46 | 2.291474 | 76.72275
220.0275 | 73.961625 | -0.3946391 | 84.69383 | 0.6481114 | 53340.8 | 2.172463 | 85.19332
220.0275 | 72.9615 | -0.3959829 | 79.3005 | 0.6467685 | 48665.91 | 2.437518 | 82.19854
220.0275 | 71.961375 | -0.3768766 | 100.0245 | 0.6489383 | 51665.49 | 1.686616 | 71.79792
220.0275 | 70.96125 | -0.3814059 | 89.39925 | 0.6474954 | 45259.03 | 2.053711 | 69.32615
220.0275 | 69.961125 | -0.3823524 | 84.66637 | 0.6485341 | 45117.63 | 2.242467 | 72.35435
220.0275 | 68.961 | -0.3799825 | 89.42886 | 0.6478647 | 47777.96 | 2.033701 | 73.05027
220.0275 | 67.960875 | -0.3783312 | 85.47417 | 0.6484575 | 46668.75 | 2.194631 | 74.16384
220.0275 | 66.96075 | -0.3573094 | 107.8354 | 0.6481485 | 42952.35 | 1.537684 | 56.23132
220.0275 | 65.960625 | -0.3699189 | 83.53889 | 0.647193 | 44994.9 | 2.285517 | 72.96206
220.0275 | 64.9605 | -0.3674533 | 93.5668 | 0.6470961 | 50446.1 | 1.874434 | 74.16606
220.0275 | 63.960375 | -0.3657563 | 91.83858 | 0.6491522 | 50468.31 | 1.937019 | 75.39025
220.0275 | 62.96025 | -0.3598024 | 96.98841 | 0.6493412 | 49644 | 1.783066 | 70.85166
220.0275 | 61.960125 | -0.3662078 | 89.59765 | 0.6478547 | 47748.11 | 2.027887 | 72.89031
220.0275 | 60.96 | -0.3626738 | 91.65571 | 0.6494977 | 51416.95 | 1.938378 | 76.91888
220.0275 | 59.959875 | -0.3233143 | 123.6331 | 0.6491754 | 48727.21 | 1.209915 | 56.55776
220.0275 | 58.95975 | -0.3532465 | 97.17109 | 0.6483255 | 52119.16 | 1.761199 | 74.20756
220.0275 | 57.95963 | -0.3580904 | 90.79745 | 0.6474535 | 57208.76 | 1.928078 | 86.199
220.0275 | 56.9595 | -0.3516954 | 92.97671 | 0.6470946 | 51151.82 | 1.888896 | 75.58949
220.0275 | 55.95938 | -0.3392355 | 103.7169 | 0.6475411 | 52875.42 | 1.583243 | 71.23256
220.0275 | 54.95925 | -0.34537 | 91.9301 | 0.6469429 | 47337.73 | 1.947373 | 70.7272
220.0275 | 53.95913 | -0.3455948 | 86.15706 | 0.6458738 | 43504.49 | 2.187106 | 68.82394
220.0275 | 52.959 | -0.3469595 | 86.06543 | 0.6472496 | 43558.94 | 2.195831 | 68.98389
220.0275 | 51.95888 | -0.3349757 | 84.31472 | 0.6478234 | 45023.71 | 2.255083 | 72.45266
220.0275 | 50.95875 | -0.3260152 | 86.86568 | 0.6466014 | 47060.49 | 2.129348 | 73.74353
220.0275 | 49.95863 | -0.3324228 | 88.19349 | 0.6478755 | 44228.93 | 2.108949 | 68.5876
220.0275 | 48.9585 | -0.3284763 | 91.64496 | 0.6480911 | 46712 | 1.965648 | 70.01187
220.0275 | 47.95838 | -0.3255807 | 90.43184 | 0.6490178 | 45729.32 | 2.018585 | 69.3659
220.0275 | 46.95825 | -0.3223045 | 90.17346 | 0.6472841 | 45191.69 | 2.02576 | 68.72433
220.0275 | 45.958125 | -0.3106488 | 102.971 | 0.6473172 | 50602.78 | 1.611052 | 68.61737
220.0275 | 44.958 | -0.3164656 | 91.48626 | 0.6487452 | 50477.78 | 1.947224 | 75.64363
220.0275 | 43.957875 | -0.3007427 | 100.8523 | 0.6473685 | 50354.69 | 1.666529 | 69.49902
220.0275 | 42.95775 | -0.3100742 | 83.67749 | 0.6479121 | 45116.82 | 2.281408 | 73.05979
220.0275 | 41.957625 | -0.3057082 | 78.82069 | 0.6484581 | 46073.22 | 2.495286 | 78.36549
220.0275 | 40.9575 | -0.3050391 | 71.04503 | 0.64768 | 42191.09 | 2.983137 | 78.52269
220.0275 | 39.957375 | -0.3003479 | 64.13003 | 0.6475714 | 40171.1 | 3.535184 | 81.61911
220.0275 | 38.95725 | -0.2862561 | 93.49155 | 0.6474014 | 46598.42 | 1.903145 | 68.67632
220.0275 | 37.957125 | -0.2862033 | 93.03422 | 0.6466244 | 49125.76 | 1.897952 | 72.60121
220.0275 | 36.957 | -0.2788736 | 95.0101 | 0.6476633 | 50189.03 | 1.833243 | 72.85528
220.0275 | 35.956875 | -0.2628569 | 105.1894 | 0.6476189 | 44371.3 | 1.590464 | 59.26481
220.0275 | 34.95675 | -0.2765472 | 74.76035 | 0.6474631 | 43147.67 | 2.741779 | 76.88644
220.0275 | 33.95662 | -0.2756384 | 73.35918 | 0.6480039 | 44852.09 | 2.800661 | 81.0434
220.0275 | 32.9565 | -0.2619422 | 89.09876 | 0.6475473 | 44441.41 | 2.072055 | 68.312
220.0275 | 31.95638 | -0.2648186 | 87.79064 | 0.6473746 | 52319.75 | 2.05909 | 81.10402
220.0275 | 30.95625 | -0.2598809 | 76.18295 | 0.6470444 | 44770.32 | 2.638974 | 78.39905
220.0275 | 29.95613 | -0.2569466 | 84.69873 | 0.6463982 | 47112.66 | 2.213646 | 75.3957
220.0275 | 28.956 | -0.2419368 | 92.66416 | 0.6480646 | 44928.68 | 1.945223 | 66.79598
220.0275 | 27.95588 | -0.2467696 | 87.86981 | 0.6484489 | 46363.13 | 2.104311 | 72.00729
220.0275 | 26.95575 | -0.245694 | 74.75683 | 0.6487725 | 44961.93 | 2.723154 | 79.98706
220.0275 | 25.95563 | -0.2396774 | 85.7393 | 0.6465554 | 42777.3 | 2.214391 | 68.00849
220.0275 | 24.9555 | -0.2286442 | 105.9471 | 0.6481633 | 47713.32 | 1.555446 | 63.22297
220.0275 | 23.95538 | -0.2259456 | 79.81352 | 0.6469973 | 46227.56 | 2.439158 | 77.78615
220.0275 | 22.95525 | -0.2283875 | 89.91368 | 0.6466754 | 49784.78 | 1.997893 | 75.69379
220.0275 | 21.95513 | -0.2234881 | 87.51821 | 0.6484303 | 49510.94 | 2.09245 | 77.02552
220.0275 | 20.955 | -0.2165032 | 91.2313 | 0.6475276 | 48586.18 | 1.96406 | 73.02003
220.0275 | 19.95488 | -0.2181366 | 85.85633 | 0.6483516 | 50312.74 | 2.149371 | 79.51137
220.0275 | 18.95475 | -0.2090909 | 79.69627 | 0.648438 | 42872.16 | 2.490922 | 72.47532
220.0275 | 17.95463 | -0.2075871 | 77.61871 | 0.6486896 | 43327.92 | 2.590569 | 74.8404
220.0275 | 16.9545 | -0.2045927 | 80.99166 | 0.648202 | 48743.19 | 2.36515 | 80.91558
220.0275 | 15.954375 | -0.2024004 | 81.4033 | 0.648146 | 43079.88 | 2.40593 | 71.52857
220.0275 | 14.95425 | -0.1954225 | 80.99814 | 0.6475884 | 43945.55 | 2.411888 | 73.19711
220.0275 | 13.954125 | -0.1893619 | 89.41771 | 0.6470056 | 45091.9 | 2.052634 | 69.06174
220.0275 | 12.954 | -0.1861739 | 78.82203 | 0.6464492 | 42784.28 | 2.52578 | 72.97576
220.0275 | 11.953875 | -0.1894616 | 75.26093 | 0.6471364 | 43097.97 | 2.712687 | 76.37363
220.0275 | 10.95375 | -0.1860208 | 91.76136 | 0.646669 | 47594.52 | 1.950192 | 71.20815
220.0275 | 9.953625 | -0.1791138 | 98.31321 | 0.6468732 | 48818.93 | 1.742161 | 68.8793
220.0275 | 8.9535 | -0.1849425 | 86.30274 | 0.6466191 | 49412.84 | 2.132191 | 77.75901
220.0275 | 7.953375 | -0.1852852 | 87.55123 | 0.6483391 | 47994.49 | 2.102466 | 74.69422
220.0275 | 6.95325 | -0.1759454 | 93.94813 | 0.6475966 | 49759.91 | 1.86832 | 72.92869
220.0275 | 5.953125 | -0.178418 | 92.02349 | 0.6468118 | 46859.34 | 1.947283 | 69.97032
220.0275 | 4.953 | -0.1818432 | 88.57996 | 0.6460845 | 48012.58 | 2.055822 | 73.96967
220.0275 | 3.952875 | -0.1780675 | 89.90212 | 0.6475285 | 49419.89 | 2.003885 | 75.16655
220.0275 | 2.95275 | -0.1718315 | 92.64068 | 0.6492888 | 47159.76 | 1.933366 | 70.03704
220.0275 | 1.952625 | -0.1729111 | 81.16734 | 0.6477506 | 45210.9 | 2.390552 | 75.0886
220.0275 | 0.9525 | -0.1556945 | 121.8711 | 0.6482726 | 43599.27 | 1.256306 | 51.35857
220.0275 | 0 | -0.1660021 | 90.55252 | 0.6484042 | 44478.66 | 2.022608 | 67.45161
221.0276 | 98.96475 | -0.4710326 | 95.03321 | 0.6471943 | 50554.5 | 1.828884 | 73.3581
221.0276 | 97.964625 | -0.4726525 | 84.07223 | 0.6485726 | 46508.47 | 2.253931 | 74.94688
221.0276 | 96.9645 | -0.4690167 | 80.32844 | 0.6472627 | 49314.64 | 2.385886 | 82.38992
221.0276 | 95.964375 | -0.4642026 | 86.07875 | 0.6478973 | 43113.19 | 2.202584 | 68.30706
221.0276 | 94.96425 | -0.4599818 | 91.34454 | 0.6463368 | 48855.96 | 1.954168 | 73.32801
221.0276 | 93.964125 | -0.4513533 | 96.78579 | 0.649304 | 48713.36 | 1.794334 | 69.67081
221.0276 | 92.964 | -0.4548622 | 94.78228 | 0.6468714 | 53609.56 | 1.818908 | 77.91501
221.0276 | 91.963875 | -0.4337951 | 107.0501 | 0.649131 | 50694.12 | 1.518721 | 66.52345
221.0276 | 90.96375 | -0.4490319 | 86.28975 | 0.6462831 | 47381.73 | 2.147619 | 74.64327
221.0276 | 89.963625 | -0.4419776 | 85.06987 | 0.6482096 | 48092.97 | 2.197475 | 76.66244
221.0276 | 88.9635 | -0.4470087 | 67.95361 | 0.6460906 | 41314.72 | 3.201296 | 79.84564
221.0276 | 87.963375 | -0.4402886 | 85.05643 | 0.6472165 | 47647.48 | 2.197816 | 75.96938
221.0276 | 86.96325 | -0.4272071 | 97.1157 | 0.6471029 | 50076.31 | 1.769834 | 71.35847
221.0276 | 85.963125 | -0.4330434 | 90.41357 | 0.6469637 | 49604.31 | 1.982904 | 75.07783
221.0276 | 84.963 | -0.4372089 | 81.49846 | 0.6474632 | 48424.3 | 2.342241 | 79.97452
221.0276 | 83.96288 | -0.424186 | 91.69359 | 0.6465735 | 50465.25 | 1.932857 | 75.45933
221.0276 | 82.96275 | -0.425339 | 87.17544 | 0.646966 | 52002.35 | 2.082203 | 81.08757
221.0276 | 81.96263 | -0.4140668 | 91.01545 | 0.6472239 | 52867.46 | 1.943108 | 79.50768
221.0276 | 80.9625 | -0.4194173 | 85.55029 | 0.6487949 | 49663.48 | 2.168 | 78.74388
221.0276 | 79.96238 | -0.4084871 | 86.35584 | 0.6480765 | 46024.46 | 2.163928 | 72.54242
221.0276 | 78.96225 | -0.4124104 | 83.67647 | 0.6477378 | 50454.56 | 2.233012 | 81.45119
221.0276 | 77.96213 | -0.3979456 | 91.03021 | 0.6491639 | 48891.76 | 1.97458 | 73.62265
221.0276 | 76.962 | -0.4063596 | 79.51893 | 0.6487207 | 43879.52 | 2.488195 | 74.23871
221.0276 | 75.961875 | -0.3957295 | 92.40444 | 0.647894 | 46062.79 | 1.944398 | 68.58713
221.0276 | 74.96175 | -0.3980609 | 91.42968 | 0.6476736 | 44951.62 | 1.985361 | 67.58444
221.0276 | 73.961625 | -0.3926478 | 93.19989 | 0.6471653 | 48856.93 | 1.896237 | 72.10929
221.0276 | 72.9615 | -0.3801369 | 97.75605 | 0.6476726 | 49022.04 | 1.759267 | 69.50055
221.0276 | 71.961375 | -0.3894064 | 84.84954 | 0.6475846 | 43136.03 | 2.251466 | 69.16767
221.0276 | 70.96125 | -0.3826455 | 85.72587 | 0.6476769 | 48863.54 | 2.162995 | 77.35702
221.0276 | 69.961125 | -0.3754474 | 88.39462 | 0.6479692 | 43621.64 | 2.107498 | 67.55485
221.0276 | 68.961 | -0.3807297 | 88.86218 | 0.6481349 | 46282.11 | 2.067029 | 71.20798
221.0276 | 67.960875 | -0.3708999 | 95.09591 | 0.6484002 | 50254.03 | 1.832677 | 72.89982
221.0276 | 66.96075 | -0.3746775 | 86.54489 | 0.6488449 | 47497.78 | 2.146819 | 74.66583
221.0276 | 65.960625 | -0.3738847 | 85.83893 | 0.6477533 | 47296.24 | 2.17181 | 74.85623
221.0276 | 64.9605 | -0.3717259 | 87.48469 | 0.6489143 | 49460.85 | 2.095906 | 76.97921
221.0276 | 63.960375 | -0.3707898 | 86.44474 | 0.6476109 | 49387.41 | 2.130783 | 77.62449
221.0276 | 62.96025 | -0.3617404 | 98.27457 | 0.6467077 | 48091.26 | 1.746963 | 67.89455
221.0276 | 61.960125 | -0.3613384 | 99.13979 | 0.6489591 | 52889.51 | 1.704606 | 74.03716
221.0276 | 60.96 | -0.3629201 | 93.04222 | 0.6479867 | 51079.12 | 1.890261 | 75.44776
221.0276 | 59.959875 | -0.3650287 | 85.24762 | 0.6449218 | 44959.99 | 2.205312 | 71.65686
221.0276 | 58.95975 | -0.3666436 | 86.43054 | 0.6470988 | 48395.87 | 2.137076 | 76.10503
221.0276 | 57.95963 | -0.3297258 | 118.4262 | 0.6469631 | 52983.44 | 1.278697 | 63.74393
221.0276 | 56.9595 | -0.3524602 | 93.99269 | 0.6477347 | 52985.16 | 1.848965 | 77.56519
221.0276 | 55.95938 | -0.3494356 | 96.11314 | 0.6474729 | 52139.52 | 1.788964 | 74.91619
221.0276 | 54.95925 | -0.3587419 | 73.36983 | 0.6463077 | 39474.73 | 2.878966 | 71.81751
221.0276 | 53.95913 | -0.3480057 | 86.22434 | 0.6482877 | 45897.05 | 2.171094 | 72.44303
221.0276 | 52.959 | -0.3468859 | 84.54771 | 0.647782 | 47849.5 | 2.218966 | 76.67238
221.0276 | 51.95888 | -0.3356949 | 90.60861 | 0.6479276 | 47444.72 | 1.99501 | 71.76087
221.0276 | 50.95875 | -0.3412002 | 66.90516 | 0.6481423 | 42548.42 | 3.266075 | 83.17193
221.0276 | 49.95863 | -0.332013 | 85.94552 | 0.6469403 | 46718.48 | 2.169375 | 73.88231
221.0276 | 48.9585 | -0.3302092 | 95.65197 | 0.6472431 | 51478.54 | 1.805335 | 74.27464
221.0276 | 47.95838 | -0.3306515 | 86.49031 | 0.6488243 | 46106.58 | 2.160894 | 72.58157
221.0276 | 46.95825 | -0.3110325 | 101.1064 | 0.6478811 | 47088.09 | 1.679005 | 64.94016
221.0276 | 45.958125 | -0.3193672 | 92.17662 | 0.6474788 | 44296.16 | 1.964653 | 66.17664
221.0276 | 44.958 | -0.3168884 | 87.60226 | 0.6468356 | 50119.47 | 2.078893 | 77.87395
221.0276 | 43.957875 | -0.3124996 | 80.14407 | 0.6477481 | 42030.71 | 2.476961 | 70.7836
221.0276 | 42.95775 | -0.3065896 | 77.90429 | 0.6483438 | 42533.69 | 2.584946 | 73.30762
221.0276 | 41.957625 | -0.3063485 | 78.31183 | 0.6481299 | 41886.72 | 2.572013 | 71.93501
221.0276 | 40.9575 | -0.3006307 | 71.21737 | 0.6483579 | 43909.65 | 2.947146 | 81.39198
221.0276 | 39.957375 | -0.2960255 | 82.55363 | 0.6468198 | 46592.29 | 2.310452 | 76.20625
221.0276 | 38.95725 | -0.2930972 | 74.72745 | 0.6474168 | 42738.68 | 2.749518 | 76.22254
221.0276 | 37.957125 | -0.2845707 | 90.96991 | 0.6473711 | 45066.67 | 1.999183 | 68.03644
221.0276 | 36.957 | -0.2817596 | 89.87589 | 0.6476182 | 45370.95 | 2.036082 | 69.18321
221.0276 | 35.956875 | -0.2699073 | 98.21708 | 0.6490997 | 48951.06 | 1.751076 | 69.13955
221.0276 | 34.95675 | -0.2759335 | 77.59482 | 0.6482066 | 45239.4 | 2.565065 | 78.00582
221.0276 | 33.95662 | -0.2749869 | 97.1004 | 0.6473692 | 48267.01 | 1.781633 | 68.83887
221.0276 | 32.9565 | -0.2554176 | 97.90253 | 0.6476971 | 48396.28 | 1.758822 | 68.5444
221.0276 | 31.95638 | -0.2603839 | 90.0101 | 0.6467886 | 45999.52 | 2.023028 | 70.01354
221.0276 | 30.95625 | -0.2575988 | 88.15971 | 0.6475554 | 49649.29 | 2.064502 | 76.75655
221.0276 | 29.95613 | -0.2516441 | 80.91172 | 0.646946 | 49061.88 | 2.360385 | 81.48259
221.0276 | 28.956 | -0.250089 | 85.53407 | 0.6484418 | 48396.73 | 2.177359 | 76.78756
221.0276 | 27.95588 | -0.2463572 | 85.08353 | 0.647699 | 46232.81 | 2.211273 | 73.76599
221.0276 | 26.95575 | -0.2396768 | 87.94682 | 0.6480055 | 47197.55 | 2.092795 | 73.20604
221.0276 | 25.95563 | -0.2443239 | 69.32949 | 0.6480283 | 40537.03 | 3.131743 | 77.18777
221.0276 | 24.9555 | -0.2374838 | 74.81606 | 0.6471813 | 41483.43 | 2.762846 | 74.03115
221.0276 | 23.95538 | -0.2243722 | 68.22715 | 0.6475662 | 41200.72 | 3.193171 | 79.40218
221.0276 | 22.95525 | -0.2172883 | 69.56365 | 0.6459954 | 38518.33 | 3.146681 | 73.38408
221.0276 | 21.95513 | -0.2219922 | 86.16946 | 0.6479852 | 45547.82 | 2.175258 | 71.94537
221.0276 | 20.955 | -0.2036936 | 100.4928 | 0.6513246 | 52657.54 | 1.676561 | 72.89609
221.0276 | 19.95488 | -0.2140626 | 80.74311 | 0.6473312 | 45016.08 | 2.41037 | 75.09932
221.0276 | 18.95475 | -0.1987928 | 95.01284 | 0.6471753 | 48796.86 | 1.839958 | 70.86399
221.0276 | 17.95463 | -0.1905881 | 94.56218 | 0.6475804 | 49430 | 1.851222 | 72.05749
221.0276 | 16.9545 | -0.203977 | 76.95015 | 0.6478266 | 45254.45 | 2.596267 | 78.56731
221.0276 | 15.954375 | -0.2017508 | 77.73271 | 0.6470871 | 44915.13 | 2.556614 | 77.33987
221.0276 | 14.95425 | -0.1880517 | 86.6568 | 0.6480272 | 44971.97 | 2.161623 | 70.73349
221.0276 | 13.954125 | -0.1975002 | 84.09789 | 0.6466275 | 48835.95 | 2.224285 | 78.54808
221.0276 | 12.954 | -0.190865 | 81.81115 | 0.6472934 | 43651.99 | 2.376656 | 72.12203
221.0276 | 11.953875 | -0.1917192 | 70.2014 | 0.647725 | 41059.21 | 3.059862 | 77.30589
221.0276 | 10.95375 | -0.1903171 | 77.24384 | 0.6483419 | 49596.36 | 2.535697 | 85.59443
221.0276 | 9.953625 | -0.1689158 | 103.1754 | 0.647281 | 49797.29 | 1.609722 | 67.42683
221.0276 | 8.9535 | -0.1786747 | 94.0599 | 0.6471233 | 45704.25 | 1.890513 | 67.05076
221.0276 | 7.953375 | -0.1784147 | 90.52856 | 0.6461432 | 48242.07 | 1.985486 | 72.97218
221.0276 | 6.95325 | -0.1801088 | 93.91262 | 0.6473168 | 47088.39 | 1.885933 | 69.11572
221.0276 | 5.953125 | -0.1850767 | 82.94601 | 0.6479976 | 45119.28 | 2.313228 | 73.60248
221.0276 | 4.953 | -0.1780479 | 92.73157 | 0.6490534 | 53375.06 | 1.890709 | 79.03647
221.0276 | 3.952875 | -0.1768009 | 89.441 | 0.6486073 | 46420.47 | 2.046683 | 71.03133
221.0276 | 2.95275 | -0.1636806 | 87.23609 | 0.6468608 | 47730.02 | 2.11076 | 74.50112
221.0276 | 1.952625 | -0.1715657 | 81.8478 | 0.6485202 | 41053.4 | 2.412849 | 68.02766
221.0276 | 0.9525 | -0.1780701 | 96.36724 | 0.645611 | 43238.75 | 1.832378 | 62.25357
221.0276 | 0 | -0.1725163 | 87.47864 | 0.6485993 | 46507.06 | 2.118433 | 72.49617
222.02775 | 98.96475 | -0.4551885 | 100.9092 | 0.6466106 | 46454.25 | 1.684146 | 64.18311
222.02775 | 97.964625 | -0.4679355 | 89.51117 | 0.6479731 | 48501.14 | 2.025787 | 74.07321
222.02775 | 96.9645 | -0.4695508 | 80.88273 | 0.6481971 | 47608.89 | 2.380808 | 79.17094
222.02775 | 95.964375 | -0.4672965 | 81.60329 | 0.6494219 | 47773.66 | 2.35211 | 78.86894
222.02775 | 94.96425 | -0.4545984 | 88.84158 | 0.6473144 | 49926.59 | 2.037017 | 76.67869
222.02775 | 93.964125 | -0.4566091 | 88.48889 | 0.6475266 | 51689.24 | 2.038549 | 79.61067
222.02775 | 92.964 | -0.4445166 | 99.87286 | 0.6470674 | 56206.18 | 1.66501 | 78.16207
222.02775 | 91.963875 | -0.4497685 | 88.192 | 0.6477435 | 48743.39 | 2.070676 | 75.36381
222.02775 | 90.96375 | -0.4479187 | 90.89938 | 0.6491467 | 48515.77 | 1.981614 | 73.15691
222.02775 | 89.963625 | -0.4470875 | 74.1799 | 0.648011 | 41023.58 | 2.811883 | 73.7944
222.02775 | 88.9635 | -0.4438314 | 78.89187 | 0.6477439 | 44792.19 | 2.503259 | 76.20297
222.02775 | 87.963375 | -0.436822 | 90.40341 | 0.6486473 | 53215.3 | 1.966582 | 80.49517
222.02775 | 86.96325 | -0.4377007 | 86.4069 | 0.6471498 | 46698.31 | 2.152307 | 73.52381
222.02775 | 85.963125 | -0.4323041 | 85.39124 | 0.64759 | 52477.46 | 2.149001 | 83.2505
222.02775 | 84.963 | -0.4259337 | 94.35873 | 0.6474288 | 51778.87 | 1.843277 | 75.56533
222.02775 | 83.96288 | -0.39682 | 118.187 | 0.6471789 | 49422.77 | 1.295016 | 59.60449
222.02775 | 82.96275 | -0.4124827 | 98.96634 | 0.647408 | 48328.92 | 1.728409 | 67.82588
222.02775 | 81.96263 | -0.4219707 | 86.84086 | 0.6473716 | 51991.89 | 2.09624 | 81.33661
222.02775 | 80.9625 | -0.4211311 | 80.96257 | 0.6476307 | 46705.47 | 2.383669 | 77.64335
222.02775 | 79.96238 | -0.4177191 | 79.48821 | 0.6473053 | 42957.76 | 2.494657 | 72.75633
222.02775 | 78.96225 | -0.4128657 | 85.51093 | 0.6470485 | 49748.1 | 2.162022 | 78.8854
222.02775 | 77.96213 | -0.4068547 | 86.25185 | 0.648469 | 47020.21 | 2.160795 | 74.142
222.02775 | 76.962 | -0.3928719 | 97.67785 | 0.6480667 | 45204.53 | 1.786921 | 64.26648
222.02775 | 75.961875 | -0.4010586 | 81.81188 | 0.6477317 | 46473.02 | 2.348189 | 76.60258
222.02775 | 74.96175 | -0.3927937 | 93.76287 | 0.6492646 | 47352.67 | 1.895531 | 69.60639
222.02775 | 73.961625 | -0.3969138 | 80.95821 | 0.6479543 | 48020.95 | 2.372348 | 79.7718
222.02775 | 72.9615 | -0.3913547 | 79.17189 | 0.6468564 | 47261.12 | 2.458112 | 80.00019
222.02775 | 71.961375 | -0.3872874 | 89.19571 | 0.6480679 | 50324.81 | 2.024447 | 77.03086
222.02775 | 70.96125 | -0.382966 | 92.43305 | 0.6476406 | 46538.94 | 1.938972 | 69.25446
222.02775 | 69.961125 | -0.3867402 | 84.22326 | 0.648122 | 45741.06 | 2.253077 | 73.63534
222.02775 | 68.961 | -0.3740436 | 96.64335 | 0.647478 | 47263.36 | 1.801646 | 67.71046
222.02775 | 67.960875 | -0.3751289 | 94.57521 | 0.6474865 | 53744.51 | 1.826449 | 78.25979
222.02775 | 66.96075 | -0.3746104 | 90.37128 | 0.647447 | 48045.87 | 1.99705 | 72.80223
222.02775 | 65.960625 | -0.3699573 | 85.40132 | 0.6482627 | 45108.68 | 2.211307 | 71.81598
222.02775 | 64.9605 | -0.3676591 | 90.31508 | 0.6487497 | 46245.27 | 2.017528 | 70.19709
222.02775 | 63.960375 | -0.3689561 | 93.27532 | 0.6485511 | 52947.43 | 1.87417 | 78.01894
222.02775 | 62.96025 | -0.3585725 | 95.63714 | 0.6477268 | 49004.5 | 1.821573 | 70.77317
222.02775 | 61.960125 | -0.3637428 | 94.25558 | 0.6477972 | 50999.73 | 1.852069 | 74.51424
222.02775 | 60.96 | -0.3518921 | 106.9891 | 0.6468249 | 50992.44 | 1.512666 | 66.92454
222.02775 | 59.959875 | -0.3634835 | 90.24769 | 0.6478419 | 49827.05 | 1.990254 | 75.5342
222.02775 | 58.95975 | -0.3569491 | 96.4105 | 0.6473961 | 52950.47 | 1.775924 | 75.873
222.02775 | 57.95963 | -0.3538822 | 96.13048 | 0.648176 | 46234.9 | 1.826083 | 66.58107
222.02775 | 56.9595 | -0.3517241 | 93.32302 | 0.6473655 | 48009.06 | 1.898601 | 70.80833
222.02775 | 55.95938 | -0.3483353 | 87.68579 | 0.6468309 | 41766.82 | 2.149014 | 65.23731
222.02775 | 54.95925 | -0.352326 | 74.06685 | 0.6469058 | 41042.79 | 2.812226 | 73.90374
222.02775 | 53.95913 | -0.3485666 | 86.97044 | 0.6479542 | 49034.66 | 2.114779 | 76.69612
222.02775 | 52.959 | -0.3410823 | 89.89625 | 0.6482021 | 47330.72 | 2.021774 | 72.0719
222.02775 | 51.95888 | -0.3399442 | 88.02569 | 0.6478844 | 49121.4 | 2.074495 | 76.05714
222.02775 | 50.95875 | -0.3406537 | 72.36245 | 0.6485203 | 40952.1 | 2.926324 | 75.21608
222.02775 | 49.95863 | -0.3392199 | 68.15409 | 0.6465723 | 39492.79 | 3.229097 | 76.39081
222.02775 | 48.9585 | -0.3274633 | 88.55476 | 0.6465452 | 45538.21 | 2.078568 | 70.28689
222.02775 | 47.95838 | -0.3192929 | 99.8754 | 0.6483068 | 45885.23 | 1.720874 | 63.9894
222.02775 | 46.95825 | -0.3239012 | 86.82917 | 0.6467954 | 46643.48 | 2.135045 | 73.13707
222.02775 | 45.958125 | -0.3065075 | 103.945 | 0.6492836 | 48894.11 | 1.600864 | 65.82442
222.02775 | 44.958 | -0.3146057 | 89.50465 | 0.6479582 | 49908.3 | 2.015992 | 76.1823
222.02775 | 43.957875 | -0.3161015 | 63.91088 | 0.6472442 | 38679.44 | 3.591228 | 79.04765
222.02775 | 42.95775 | -0.3113498 | 69.78422 | 0.6470962 | 41226.14 | 3.081051 | 77.9727
222.02775 | 41.957625 | -0.3015974 | 84.21377 | 0.6490744 | 47299.57 | 2.242837 | 76.08168
222.02775 | 40.9575 | -0.299131 | 83.03351 | 0.648321 | 47164.99 | 2.290655 | 76.76079
222.02775 | 39.957375 | -0.2826893 | 96.87991 | 0.6478829 | 44642.88 | 1.813871 | 63.93469
222.02775 | 38.95725 | -0.2931141 | 70.42402 | 0.6474808 | 39831.59 | 3.067958 | 74.94982
222.02775 | 37.957125 | -0.288359 | 82.03685 | 0.6467884 | 47319.15 | 2.325908 | 77.76352
222.02775 | 36.957 | -0.276297 | 93.53938 | 0.6475009 | 46782.19 | 1.900636 | 68.91093
222.02775 | 35.956875 | -0.2743191 | 87.97522 | 0.6481539 | 48176.66 | 2.084532 | 74.66608
222.02775 | 34.95675 | -0.2717888 | 76.70564 | 0.6472267 | 43842.9 | 2.624282 | 76.41471
222.02775 | 33.95662 | -0.2714298 | 83.82808 | 0.6489936 | 44591.88 | 2.284977 | 72.14686
222.02775 | 32.9565 | -0.2724448 | 75.81433 | 0.6491134 | 41749.66 | 2.712376 | 73.69014
222.02775 | 31.95638 | -0.2654186 | 68.07878 | 0.6478063 | 42144.3 | 3.186378 | 81.253
222.02775 | 30.95625 | -0.2589643 | 72.23484 | 0.6482736 | 43667.43 | 2.887094 | 80.02161
222.02775 | 29.95613 | -0.2519432 | 76.20384 | 0.648092 | 45404.71 | 2.634975 | 79.46065
222.02775 | 28.956 | -0.2484714 | 74.56599 | 0.6478784 | 42441.5 | 2.765722 | 75.86387
222.02775 | 27.95588 | -0.2423206 | 82.98628 | 0.6479583 | 47012.37 | 2.292584 | 76.55174
222.02775 | 26.95575 | -0.2443304 | 80.11436 | 0.6464873 | 45275.51 | 2.433058 | 75.99731
222.02775 | 25.95563 | -0.2266955 | 84.91041 | 0.6479131 | 41647.8 | 2.267184 | 66.85784
222.02775 | 24.9555 | -0.23083 | 77.05535 | 0.6475876 | 41907.62 | 2.634668 | 72.93836
222.02775 | 23.95538 | -0.2115627 | 93.19521 | 0.6483369 | 43679.28 | 1.938841 | 64.69551
222.02775 | 22.95525 | -0.2052058 | 98.45443 | 0.6479948 | 48854.01 | 1.741498 | 68.85447
222.02775 | 21.95513 | -0.2180988 | 80.65129 | 0.6489267 | 46421.46 | 2.406625 | 77.45117
222.02775 | 20.955 | -0.1981126 | 100.1511 | 0.6483743 | 49489.3 | 1.692613 | 68.73649
222.02775 | 19.95488 | -0.2067141 | 87.51862 | 0.6471287 | 52777.21 | 2.065159 | 82.01571
222.02775 | 18.95475 | -0.1967099 | 91.36859 | 0.6469188 | 45391.33 | 1.981126 | 68.25357
222.02775 | 17.95463 | -0.1972318 | 90.25828 | 0.6481764 | 46308.77 | 2.016909 | 70.32163
222.02775 | 16.9545 | -0.178231 | 106.2838 | 0.6471215 | 48727.74 | 1.53975 | 64.35822
222.02775 | 15.954375 | -0.1888746 | 92.11304 | 0.6482225 | 48359.01 | 1.938602 | 72.10836
222.02775 | 14.95425 | -0.1943012 | 84.01674 | 0.648328 | 45341.81 | 2.266526 | 73.16785
222.02775 | 13.954125 | -0.1878249 | 87.70448 | 0.6480553 | 50013.69 | 2.080468 | 77.65035
222.02775 | 12.954 | -0.1867532 | 83.70527 | 0.6487903 | 45932.14 | 2.275801 | 74.32235
222.02775 | 11.953875 | -0.1894121 | 68.36743 | 0.6464146 | 42327.41 | 3.153771 | 81.27645
222.02775 | 10.95375 | -0.1876399 | 76.15197 | 0.6476541 | 46146.5 | 2.626435 | 80.7476
222.02775 | 9.953625 | -0.1802847 | 82.26256 | 0.6459555 | 45378.03 | 2.331667 | 74.496
222.02775 | 8.9535 | -0.1726232 | 92.4887 | 0.6471981 | 47575.41 | 1.928086 | 70.71471
222.02775 | 7.953375 | -0.1729815 | 90.30077 | 0.6473864 | 48378.71 | 1.996865 | 73.34207
222.02775 | 6.95325 | -0.1682408 | 95.75785 | 0.6461472 | 55479.89 | 1.778799 | 79.9273
222.02775 | 5.953125 | -0.1712119 | 90.2228 | 0.6477489 | 50242.44 | 1.988001 | 76.16949
222.02775 | 4.953 | -0.1623449 | 104.3714 | 0.6455501 | 50168.68 | 1.573828 | 67.24717
222.02775 | 3.952875 | -0.1726394 | 87.43477 | 0.6496683 | 46340.86 | 2.125681 | 72.28746
222.02775 | 2.95275 | -0.175243 | 86.31886 | 0.6474997 | 45993.87 | 2.163359 | 72.51517
222.02775 | 1.952625 | -0.1751642 | 69.77987 | 0.6473579 | 42556.92 | 3.058039 | 80.34182
222.02775 | 0.9525 | -0.168276 | 81.08331 | 0.6475345 | 43810.36 | 2.409276 | 72.91714
222.02775 | 0 | -0.1723221 | 78.10286 | 0.6478145 | 45874.4 | 2.530022 | 78.62583
223.0279 | 98.96475 | -0.4685783 | 92.12252 | 0.6473914 | 49647.32 | 1.926801 | 73.97472
223.0279 | 97.964625 | -0.4681726 | 83.64815 | 0.6478454 | 48525.15 | 2.250493 | 78.42416
223.0279 | 96.9645 | -0.4630295 | 83.40497 | 0.6473189 | 48479.46 | 2.258884 | 78.536
223.0279 | 95.964375 | -0.4617561 | 77.36232 | 0.6479346 | 43846.04 | 2.593297 | 75.89062
223.0279 | 94.96425 | -0.4517669 | 88.36485 | 0.6482971 | 47181.95 | 2.078542 | 72.89551
223.0279 | 93.964125 | -0.4504121 | 92.20591 | 0.6469466 | 49249.86 | 1.925109 | 73.33333
223.0279 | 92.964 | -0.4525114 | 83.49483 | 0.6485823 | 49376.01 | 2.252718 | 79.89828
223.0279 | 91.963875 | -0.4466876 | 88.6188 | 0.647639 | 47138.08 | 2.067083 | 72.64743
223.0279 | 90.96375 | -0.4331776 | 92.99872 | 0.6490631 | 49870.11 | 1.902693 | 73.72897
223.0279 | 89.963625 | -0.447423 | 63.36968 | 0.6482679 | 39790.2 | 3.615134 | 81.71748
223.0279 | 88.9635 | -0.4378115 | 77.06678 | 0.6495377 | 44153.61 | 2.612547 | 76.66438
223.0279 | 87.963375 | -0.4298296 | 82.96308 | 0.6490351 | 45301.34 | 2.315052 | 73.8884
223.0279 | 86.96325 | -0.4319296 | 82.84092 | 0.6474162 | 50504.61 | 2.266119 | 82.21002
223.0279 | 85.963125 | -0.4294824 | 87.38609 | 0.6477307 | 48622.09 | 2.101429 | 75.76004
223.0279 | 84.963 | -0.4184773 | 99.90339 | 0.6468702 | 52613 | 1.679168 | 73.15879
223.0279 | 83.96288 | -0.4235464 | 87.31115 | 0.6476713 | 46945.08 | 2.117491 | 73.2656
223.0279 | 82.96275 | -0.4237874 | 83.56527 | 0.6492456 | 50561.09 | 2.242895 | 81.72872
223.0279 | 81.96263 | -0.4184063 | 84.33064 | 0.6482309 | 47257.86 | 2.234917 | 75.91855
223.0279 | 80.9625 | -0.4145384 | 92.65257 | 0.6479439 | 51297.73 | 1.901278 | 76.03348
223.0279 | 79.96238 | -0.4093469 | 91.70778 | 0.6476279 | 43625.37 | 1.986927 | 65.4951
223.0279 | 78.96225 | -0.4093124 | 77.03254 | 0.6470367 | 47419.97 | 2.562965 | 82.10545
223.0279 | 77.96213 | -0.3899744 | 100.7343 | 0.6478611 | 47659.06 | 1.685552 | 65.91459
223.0279 | 76.962 | -0.3992849 | 84.87136 | 0.6491718 | 47925.09 | 2.210789 | 76.56224
223.0279 | 75.961875 | -0.3956657 | 81.82845 | 0.6477771 | 42686.29 | 2.389501 | 70.59347
223.0279 | 74.96175 | -0.3917436 | 87.12084 | 0.6465172 | 44232.79 | 2.144563 | 69.2865
223.0279 | 73.961625 | -0.3893536 | 92.06993 | 0.6492494 | 52184.54 | 1.919365 | 77.75636
223.0279 | 72.9615 | -0.3890188 | 85.26804 | 0.6460513 | 48881.99 | 2.174454 | 77.71321
223.0279 | 71.961375 | -0.3871968 | 86.07834 | 0.6495951 | 44901.38 | 2.191473 | 71.04224
223.0279 | 70.96125 | -0.3765535 | 100.1377 | 0.6467922 | 52325.45 | 1.674073 | 72.61765
223.0279 | 69.961125 | -0.3805721 | 86.8895 | 0.6486966 | 46774.03 | 2.139051 | 73.31456
223.0279 | 68.961 | -0.3830793 | 85.23769 | 0.6472171 | 47556.02 | 2.191333 | 75.69288
223.0279 | 67.960875 | -0.3665902 | 100.8473 | 0.6487206 | 53553.27 | 1.655605 | 73.88444
223.0279 | 66.96075 | -0.3738495 | 92.56132 | 0.6472663 | 49020.31 | 1.916121 | 72.76592
223.0279 | 65.960625 | -0.3711813 | 82.26539 | 0.6485453 | 44412.91 | 2.353152 | 73.00258
223.0279 | 64.9605 | -0.3727701 | 88.94905 | 0.6487079 | 51678.01 | 2.026553 | 79.2619
223.0279 | 63.960375 | -0.3669791 | 91.12321 | 0.648746 | 48914.17 | 1.96978 | 73.58823
223.0279 | 62.96025 | -0.3631103 | 92.73392 | 0.6472601 | 50618.98 | 1.900413 | 74.97923
223.0279 | 61.960125 | -0.3579146 | 97.49795 | 0.6485229 | 53423.92 | 1.746092 | 75.83734
223.0279 | 60.96 | -0.3692544 | 84.41179 | 0.6479218 | 46588.78 | 2.236393 | 74.81217
223.0279 | 59.959875 | -0.3626764 | 91.26276 | 0.6482366 | 55274.85 | 1.925235 | 82.93272
223.0279 | 58.95975 | -0.3573582 | 92.05667 | 0.6473617 | 50369.72 | 1.92426 | 75.07739
223.0279 | 57.95963 | -0.3598779 | 83.55451 | 0.6481042 | 48116.52 | 2.259033 | 77.85612
223.0279 | 56.9595 | -0.3382505 | 91.87106 | 0.6479633 | 44243.5 | 1.977226 | 66.29119
223.0279 | 55.95938 | -0.3516094 | 73.51854 | 0.6468574 | 40388.01 | 2.85611 | 73.24974
223.0279 | 54.95925 | -0.3477028 | 81.71409 | 0.6450583 | 42656.76 | 2.382867 | 70.59503
223.0279 | 53.95913 | -0.3442313 | 85.89075 | 0.6475478 | 44542.89 | 2.194174 | 70.60194
223.0279 | 52.959 | -0.3264692 | 96.214 | 0.6473917 | 46419.3 | 1.819724 | 66.78264
223.0279 | 51.95888 | -0.3429767 | 81.02933 | 0.6487117 | 43859.22 | 2.416527 | 73.05059
223.0279 | 50.95875 | -0.3394895 | 79.95341 | 0.6475462 | 46245.47 | 2.434852 | 77.70927
223.0279 | 49.95863 | -0.3256601 | 84.20735 | 0.6482966 | 44822.22 | 2.263603 | 72.2233
223.0279 | 48.9585 | -0.3300242 | 66.84865 | 0.6491823 | 42876.39 | 3.270371 | 83.85153
223.0279 | 47.95838 | -0.3360402 | 73.1022 | 0.6468082 | 39890.39 | 2.890344 | 72.74968
223.0279 | 46.95825 | -0.3293962 | 83.96557 | 0.6493277 | 42536.55 | 2.303139 | 68.87382
223.0279 | 45.958125 | -0.3173659 | 74.40611 | 0.6478663 | 42385.84 | 2.775725 | 75.90475
223.0279 | 44.958 | -0.318902 | 65.73981 | 0.6481598 | 41966.9 | 3.366925 | 83.3005
223.0279 | 43.957875 | -0.3135119 | 58.95884 | 0.6477397 | 38564.42 | 4.069724 | 84.25635
223.0279 | 42.95775 | -0.2947669 | 77.16307 | 0.6481662 | 40003.06 | 2.661438 | 69.74487
223.0279 | 41.957625 | -0.3015349 | 84.48411 | 0.6488076 | 48849.13 | 2.217242 | 78.29523
223.0279 | 40.9575 | -0.2820411 | 102.6482 | 0.6471552 | 48542.32 | 1.628907 | 66.04201
223.0279 | 39.957375 | -0.2916398 | 90.96212 | 0.647923 | 50638.11 | 1.960872 | 76.23818
223.0279 | 38.95725 | -0.2771745 | 98.17777 | 0.6477757 | 46216.89 | 1.764729 | 65.37662
223.0279 | 37.957125 | -0.281544 | 79.33028 | 0.6478907 | 45687.05 | 2.472246 | 77.31008
223.0279 | 36.957 | -0.2709132 | 95.35731 | 0.6471436 | 47452.76 | 1.837937 | 68.74481
223.0279 | 35.956875 | -0.268173 | 93.62515 | 0.64837 | 47414.41 | 1.896438 | 69.77229
223.0279 | 34.95675 | -0.2722396 | 82.45118 | 0.6467504 | 44861.6 | 2.332223 | 73.54929
223.0279 | 33.95662 | -0.2691692 | 76.0102 | 0.6467997 | 44005.06 | 2.657144 | 77.25984
223.0279 | 32.9565 | -0.258877 | 79.66026 | 0.648216 | 43549.1 | 2.483058 | 73.58942
223.0279 | 31.95638 | -0.2599708 | 75.2702 | 0.6485192 | 42948.56 | 2.721505 | 76.13489
223.0279 | 30.95625 | -0.2536742 | 77.00529 | 0.6483448 | 43000.13 | 2.625471 | 74.78932
223.0279 | 29.95613 | -0.2478381 | 79.841 | 0.6490993 | 47280.97 | 2.436308 | 79.50516
223.0279 | 28.956 | -0.2486746 | 77.57854 | 0.6484318 | 43005.33 | 2.595761 | 74.339
223.0279 | 27.95588 | -0.2283842 | 84.03604 | 0.6470355 | 41864.94 | 2.298114 | 67.76452
223.0279 | 26.95575 | -0.2399999 | 75.32463 | 0.6479946 | 42298.89 | 2.725475 | 74.99153
223.0279 | 25.95563 | -0.2385275 | 69.71601 | 0.6481392 | 41718.24 | 3.082488 | 78.92536
223.0279 | 24.9555 | -0.2271288 | 77.92238 | 0.6477401 | 43591.83 | 2.566823 | 75.01713
223.0279 | 23.95538 | -0.2204631 | 84.29047 | 0.6478452 | 43164.39 | 2.275777 | 69.59882
223.0279 | 22.95525 | -0.2039757 | 95.47213 | 0.6476259 | 44308.43 | 1.858358 | 64.26085
223.0279 | 21.95513 | -0.1989394 | 99.21335 | 0.6480322 | 41842.5 | 1.767376 | 58.87383
223.0279 | 20.955 | -0.2084784 | 92.05955 | 0.6479788 | 48052.56 | 1.941643 | 71.69443
223.0279 | 19.95488 | -0.2073298 | 77.3655 | 0.6464896 | 45410.74 | 2.566458 | 78.45812
223.0279 | 18.95475 | -0.2061948 | 83.80885 | 0.6477126 | 47576.04 | 2.251573 | 76.80552
223.0279 | 17.95463 | -0.1935878 | 94.89881 | 0.6472295 | 47511.44 | 1.851903 | 69.10886
223.0279 | 16.9545 | -0.1932333 | 94.4201 | 0.6477139 | 48488.98 | 1.861974 | 70.80363
223.0279 | 15.954375 | -0.1900271 | 95.2758 | 0.647715 | 45942.67 | 1.852669 | 66.6691
223.0279 | 14.95425 | -0.1933591 | 86.49775 | 0.6481088 | 50799.15 | 2.120244 | 79.76738
223.0279 | 13.954125 | -0.1869669 | 92.71105 | 0.6485862 | 52524.01 | 1.894497 | 77.79604
223.0279 | 12.954 | -0.1747342 | 97.91526 | 0.6472303 | 47355.68 | 1.763274 | 67.0918
223.0279 | 11.953875 | -0.1827527 | 76.12876 | 0.6477752 | 41611.98 | 2.690212 | 73.18907
223.0279 | 10.95375 | -0.1811779 | 71.47803 | 0.6479089 | 43248.15 | 2.938846 | 79.97997
223.0279 | 9.953625 | -0.1820725 | 74.71675 | 0.6466995 | 43719.43 | 2.731956 | 77.88061
223.0279 | 8.9535 | -0.1700691 | 89.81398 | 0.6475711 | 52664.33 | 1.986135 | 80.09472
223.0279 | 7.953375 | -0.1718797 | 89.2881 | 0.6475947 | 53415.45 | 1.99991 | 81.62814
223.0279 | 6.95325 | -0.1771494 | 83.81497 | 0.646625 | 52065.35 | 2.21069 | 83.88346
223.0279 | 5.953125 | -0.1625632 | 92.48225 | 0.6468094 | 45117.79 | 1.945303 | 67.16596
223.0279 | 4.953 | -0.1690312 | 91.46715 | 0.6481184 | 52277.42 | 1.934685 | 78.31203
223.0279 | 3.952875 | -0.1685425 | 92.1637 | 0.6477677 | 49984.25 | 1.924596 | 74.44375
223.0279 | 2.95275 | -0.1511017 | 105.4424 | 0.6469141 | 46620.13 | 1.569605 | 62.04889
223.0279 | 1.952625 | -0.1725802 | 66.2729 | 0.6473092 | 43454.97 | 3.290239 | 85.48804
223.0279 | 0.9525 | -0.1704757 | 72.42752 | 0.6468796 | 43532.6 | 2.869767 | 79.58982
223.0279 | 0 | -0.1593947 | 89.99053 | 0.6466624 | 43267.35 | 2.047033 | 66.01282
224.028 | 98.96475 | -0.4675486 | 89.16566 | 0.6472367 | 51058.17 | 2.017585 | 78.14887
224.028 | 97.964625 | -0.4509045 | 93.75901 | 0.647828 | 48213.53 | 1.884914 | 70.82917
224.028 | 96.9645 | -0.4619489 | 77.73853 | 0.6473711 | 48528.68 | 2.517249 | 83.34241
224.028 | 95.964375 | -0.4388921 | 100.3865 | 0.6481357 | 46776.29 | 1.700896 | 64.91511
224.028 | 94.96425 | -0.4544245 | 84.49705 | 0.647933 | 46976.38 | 2.229383 | 75.35199
224.028 | 93.964125 | -0.4437148 | 85.69361 | 0.6476033 | 48011.19 | 2.170913 | 76.06296
224.028 | 92.964 | -0.4393428 | 96.35282 | 0.6469484 | 47025.42 | 1.810084 | 67.54471
224.028 | 91.963875 | -0.4257741 | 100.709 | 0.6483284 | 47746.95 | 1.687138 | 66.05155
224.028 | 90.96375 | -0.4224273 | 94.14519 | 0.6478474 | 42462.12 | 1.916406 | 62.42302
224.028 | 89.963625 | -0.4379521 | 83.19274 | 0.648178 | 44909.23 | 2.305484 | 73.09357
224.028 | 88.9635 | -0.4249429 | 90.64961 | 0.647862 | 44827.46 | 2.014184 | 67.8943
224.028 | 87.963375 | -0.4319784 | 77.40607 | 0.6479785 | 45824.41 | 2.566604 | 79.13159
224.028 | 86.96325 | -0.4305356 | 79.03861 | 0.6465638 | 44255.53 | 2.49697 | 75.19621
224.028 | 85.963125 | -0.4253416 | 85.38585 | 0.6475013 | 49637.54 | 2.169576 | 78.81495
224.028 | 84.963 | -0.4220651 | 85.88032 | 0.6482291 | 43561.39 | 2.207275 | 69.12372
224.028 | 83.96288 | -0.421019 | 87.01374 | 0.6491234 | 51449.81 | 2.100079 | 80.38537
224.028 | 82.96275 | -0.4178045 | 85.51821 | 0.6484818 | 50125.04 | 2.164486 | 79.48278
224.028 | 81.96263 | -0.4058541 | 95.33935 | 0.6474479 | 44332.02 | 1.861697 | 64.36784
224.028 | 80.9625 | -0.4121863 | 91.10208 | 0.6483539 | 44945.83 | 1.999203 | 67.78771
224.028 | 79.96238 | -0.4071485 | 95.46983 | 0.6493809 | 52441.31 | 1.812477 | 75.79116
224.028 | 78.96225 | -0.4072859 | 89.19897 | 0.6487293 | 51817.79 | 2.016914 | 79.28756
224.028 | 77.96213 | -0.405832 | 79.17554 | 0.6478326 | 44065.47 | 2.498529 | 74.7965
224.028 | 76.962 | -0.3985006 | 85.99688 | 0.6485674 | 46844.35 | 2.17273 | 74.05717
224.028 | 75.961875 | -0.4001056 | 80.59116 | 0.6484269 | 48735.17 | 2.384344 | 81.23918
224.028 | 74.96175 | -0.3874248 | 90.77341 | 0.6473705 | 47391.06 | 1.987706 | 71.56668
224.028 | 73.961625 | -0.3897946 | 82.39352 | 0.6479797 | 45969.65 | 2.328596 | 75.35771
224.028 | 72.9615 | -0.3889459 | 83.89781 | 0.6461374 | 46788.76 | 2.248497 | 75.48578
224.028 | 71.961375 | -0.3716269 | 103.6864 | 0.6484755 | 48043.32 | 1.609303 | 64.83156
224.028 | 70.96125 | -0.3776603 | 96.51464 | 0.6469305 | 47709.33 | 1.800833 | 68.40567
224.028 | 69.961125 | -0.3767978 | 88.99988 | 0.6477379 | 46829.11 | 2.056057 | 71.92649
224.028 | 68.961 | -0.3726229 | 94.08013 | 0.6477438 | 48568.07 | 1.872184 | 71.13267
224.028 | 67.960875 | -0.3776179 | 86.20529 | 0.6477646 | 53962.65 | 2.108776 | 84.9156
224.028 | 66.96075 | -0.3743713 | 88.69232 | 0.6479434 | 48897.32 | 2.052072 | 75.24158
224.028 | 65.960625 | -0.3707091 | 86.79825 | 0.6488491 | 45098.77 | 2.158176 | 70.8381
224.028 | 64.9605 | -0.3686903 | 85.84578 | 0.647647 | 45382.77 | 2.188301 | 71.91615
224.028 | 63.960375 | -0.3680611 | 91.18051 | 0.6459522 | 46128.57 | 1.978218 | 69.43695
224.028 | 62.96025 | -0.3509176 | 102.7083 | 0.6483054 | 48675.29 | 1.630037 | 66.1963
224.028 | 61.960125 | -0.3564638 | 99.93463 | 0.650015 | 50675.08 | 1.697187 | 70.50126
224.028 | 60.96 | -0.3548529 | 99.4443 | 0.6491174 | 55687.27 | 1.684476 | 77.73941
224.028 | 59.959875 | -0.3637343 | 78.88288 | 0.6481468 | 45184.01 | 2.500964 | 76.85522
224.028 | 58.95975 | -0.3603502 | 75.95454 | 0.6474498 | 44117.55 | 2.661903 | 77.50467
224.028 | 57.95963 | -0.355985 | 77.19861 | 0.6467158 | 45443.27 | 2.575719 | 78.65597
224.028 | 56.9595 | -0.3539982 | 82.6858 | 0.6484071 | 46604.08 | 2.311369 | 76.14298
224.028 | 55.95938 | -0.3550822 | 76.58083 | 0.6474975 | 45078.96 | 2.616177 | 78.58324
224.028 | 54.95925 | -0.3498447 | 78.74436 | 0.6465401 | 43233.4 | 2.524216 | 73.766
224.028 | 53.95913 | -0.3498688 | 82.98551 | 0.6477073 | 46949.2 | 2.292154 | 76.44953
224.028 | 52.959 | -0.3425578 | 82.72502 | 0.6470703 | 47289.12 | 2.297462 | 77.18046
224.028 | 51.95888 | -0.3271995 | 90.11904 | 0.6474252 | 46751.79 | 2.015545 | 71.05857
224.028 | 50.95875 | -0.3348813 | 80.51217 | 0.6484795 | 45143.66 | 2.424881 | 75.49857
224.028 | 49.95863 | -0.3162734 | 90.95727 | 0.6475596 | 44378.58 | 2.006133 | 67.04428
224.028 | 48.9585 | -0.3293356 | 66.8899 | 0.6466688 | 39486.89 | 3.324406 | 77.5746
224.028 | 47.95838 | -0.3298274 | 67.33384 | 0.648308 | 39365.29 | 3.304283 | 76.96162
224.028 | 46.95825 | -0.3260425 | 85.15827 | 0.6489252 | 47761.37 | 2.199621 | 76.09007
224.028 | 45.958125 | -0.3032131 | 97.06402 | 0.6449652 | 44745.72 | 1.798055 | 63.94684
224.028 | 44.958 | -0.3095146 | 70.93089 | 0.6483596 | 40284.02 | 3.030189 | 75.30604
224.028 | 43.957875 | -0.3045095 | 78.5648 | 0.646737 | 41445.2 | 2.558599 | 71.00821
224.028 | 42.95775 | -0.2972183 | 90.47227 | 0.6489166 | 51744.86 | 1.974008 | 78.2452
224.028 | 41.957625 | -0.2987232 | 79.13439 | 0.6473294 | 44935.03 | 2.487765 | 76.23566
224.028 | 40.9575 | -0.294131 | 81.44772 | 0.6478274 | 43618.29 | 2.396032 | 72.34408
224.028 | 39.957375 | -0.2946157 | 83.51268 | 0.6476381 | 45169.96 | 2.286738 | 73.25987
224.028 | 38.95725 | -0.2788716 | 96.57137 | 0.6474095 | 46646.15 | 1.807586 | 66.89041
224.028 | 37.957125 | -0.2776039 | 95.06631 | 0.647709 | 49123.86 | 1.838069 | 71.30084
224.028 | 36.957 | -0.2809101 | 103.4967 | 0.6464312 | 46059.52 | 1.618991 | 62.29693
224.028 | 35.956875 | -0.2786703 | 102.6631 | 0.6483654 | 46224.23 | 1.644869 | 62.96114
224.028 | 34.95675 | -0.2664727 | 82.88336 | 0.6471921 | 43310.91 | 2.332166 | 70.8075
224.028 | 33.95662 | -0.2692122 | 99.0712 | 0.6458963 | 39927.76 | 1.780555 | 56.35266
224.028 | 32.9565 | -0.2543335 | 86.38984 | 0.6479143 | 43388.13 | 2.187312 | 68.51593
224.028 | 31.95638 | -0.2552925 | 77.38893 | 0.6487933 | 41087.06 | 2.635306 | 71.35066
224.028 | 30.95625 | -0.2322744 | 94.97415 | 0.6477309 | 42749.2 | 1.886893 | 62.36139
224.028 | 29.95613 | -0.2216723 | 94.3543 | 0.6484219 | 44845.05 | 1.892099 | 65.6701
224.028 | 28.956 | -0.2350022 | 79.20538 | 0.6470851 | 46484.33 | 2.465779 | 78.70291
224.028 | 27.95588 | -0.2313088 | 84.12449 | 0.6482687 | 45548.61 | 2.259701 | 73.41013
224.028 | 26.95575 | -0.2225538 | 92.41873 | 0.648856 | 47102.6 | 1.939588 | 70.0914
224.028 | 25.95563 | -0.233952 | 67.49304 | 0.6469159 | 40101.73 | 3.266301 | 78.11363
224.028 | 24.9555 | -0.2261007 | 72.91845 | 0.6490236 | 41970.42 | 2.876974 | 76.49117
224.028 | 23.95538 | -0.2272793 | 68.72317 | 0.6483697 | 45421.73 | 3.086752 | 86.56143
224.028 | 22.95525 | -0.2116227 | 80.01488 | 0.649213 | 43097.04 | 2.476209 | 72.60507
224.028 | 21.95513 | -0.2180688 | 80.34403 | 0.6474488 | 46183.71 | 2.416772 | 77.29399
224.028 | 20.955 | -0.2071246 | 90.38285 | 0.6476226 | 52216.11 | 1.969595 | 79.00151
224.028 | 19.95488 | -0.2085631 | 87.7499 | 0.6477235 | 49739.61 | 2.079519 | 77.1956
224.028 | 18.95475 | -0.2023065 | 85.16663 | 0.6476153 | 49042.88 | 2.183406 | 78.05902
224.028 | 17.95463 | -0.1866567 | 102.3737 | 0.6472704 | 48063.38 | 1.63876 | 65.55311
224.028 | 16.9545 | -0.189977 | 93.55301 | 0.6484079 | 49220.3 | 1.886878 | 72.41658
224.028 | 15.954375 | -0.1862567 | 91.64564 | 0.6480227 | 49809.23 | 1.943697 | 74.54219
224.028 | 14.95425 | -0.180729 | 93.71417 | 0.6470861 | 50513.43 | 1.869374 | 74.16528
224.028 | 13.954125 | -0.1766158 | 93.25431 | 0.6472101 | 47096.79 | 1.906577 | 69.53748
224.028 | 12.954 | -0.1820738 | 90.80057 | 0.6478707 | 46261.98 | 1.997223 | 69.89669
224.028 | 11.953875 | -0.1845047 | 79.70593 | 0.6487111 | 48716.24 | 2.426671 | 81.95982
224.028 | 10.95375 | -0.1802195 | 67.48141 | 0.6481631 | 41216.83 | 3.250868 | 80.16522
224.028 | 9.953625 | -0.1724811 | 77.33099 | 0.6492147 | 41027.62 | 2.641432 | 71.30407
224.028 | 8.9535 | -0.178663 | 86.04081 | 0.6479883 | 51834.66 | 2.129921 | 81.72912
224.028 | 7.953375 | -0.05729118 | 201.8932 | 0.6465747 | 45022.16 | 0.5323637 | 34.02103
224.028 | 6.95325 | -0.1609754 | 102.0838 | 0.6467429 | 50337.93 | 1.632983 | 68.76064
224.028 | 5.953125 | -0.1598189 | 98.87251 | 0.6476746 | 51058.66 | 1.716995 | 71.65116
224.028 | 4.953 | -0.1683047 | 89.28784 | 0.6478228 | 50950.93 | 2.016118 | 77.90409
224.028 | 3.952875 | -0.1651206 | 92.34005 | 0.6484213 | 49783.38 | 1.922374 | 74.03748
224.028 | 2.95275 | -0.1544878 | 99.97928 | 0.6484133 | 48645.47 | 1.701953 | 67.68448
224.028 | 1.952625 | -0.1629072 | 76.66247 | 0.6476641 | 43245.9 | 2.636874 | 75.46519
224.028 | 0.9525 | -0.1694006 | 75.08397 | 0.6480134 | 43280.92 | 2.724448 | 76.84419
224.028 | 0 | -0.1673521 | 80.5425 | 0.6477441 | 46600.05 | 2.404528 | 77.81115
225.028125 | 98.96475 | -0.4633917 | 90.41939 | 0.6487134 | 53908.28 | 1.962307 | 81.52526
225.028125 | 97.964625 | -0.4609582 | 87.96005 | 0.6471068 | 47358.05 | 2.087575 | 73.42889
225.028125 | 96.9645 | -0.4590282 | 81.34607 | 0.6464581 | 47139.43 | 2.356864 | 78.01976
225.028125 | 95.964375 | -0.4469872 | 94.01807 | 0.6459169 | 51652.05 | 1.849461 | 75.59707
225.028125 | 94.96425 | -0.4559389 | 79.28252 | 0.6470824 | 44519.05 | 2.484318 | 75.43816
225.028125 | 93.964125 | -0.4494982 | 88.00628 | 0.6477437 | 46857.53 | 2.092362 | 72.64955
225.028125 | 92.964 | -0.4508387 | 80.4376 | 0.6481284 | 43743.57 | 2.443014 | 73.3059
225.028125 | 91.963875 | -0.4351474 | 84.2071 | 0.647632 | 44419.16 | 2.264961 | 71.59143
225.028125 | 90.96375 | -0.4233796 | 88.02365 | 0.6472022 | 43440.03 | 2.120298 | 67.51513
225.028125 | 89.963625 | -0.4345071 | 89.64575 | 0.6478788 | 49112.37 | 2.016289 | 74.89094
225.028125 | 88.9635 | -0.435189 | 80.8132 | 0.6463379 | 45861.29 | 2.393522 | 76.38805
225.028125 | 87.963375 | -0.4313635 | 83.24155 | 0.6484642 | 49771.93 | 2.259549 | 80.72794
225.028125 | 86.96325 | -0.4285092 | 80.642 | 0.6479418 | 46576.11 | 2.401065 | 77.69525
225.028125 | 85.963125 | -0.429571 | 77.29822 | 0.6481138 | 43526.11 | 2.601754 | 75.41725
225.028125 | 84.963 | -0.4156536 | 85.69422 | 0.6487593 | 45440.87 | 2.198322 | 72.12449
225.028125 | 83.96288 | -0.4205917 | 76.55151 | 0.646971 | 47147.86 | 2.590443 | 82.0725
225.028125 | 82.96275 | -0.4146863 | 84.61559 | 0.6475363 | 47003.39 | 2.222657 | 75.30114
225.028125 | 81.96263 | -0.4143736 | 87.5821 | 0.6478061 | 50538.32 | 2.080326 | 78.53956
225.028125 | 80.9625 | -0.4132663 | 88.22342 | 0.6469877 | 50227.72 | 2.05597 | 77.58129
225.028125 | 79.96238 | -0.4014156 | 97.43983 | 0.6476891 | 51156.62 | 1.756551 | 72.67691
225.028125 | 78.96225 | -0.4039377 | 92.84436 | 0.6466286 | 53250.81 | 1.879669 | 78.74903
225.028125 | 77.96213 | -0.4023158 | 91.48894 | 0.6479047 | 51729.97 | 1.936474 | 77.48321
225.028125 | 76.962 | -0.3990705 | 88.49629 | 0.6479655 | 48359.56 | 2.06328 | 74.57098
225.028125 | 75.961875 | -0.3963998 | 85.19883 | 0.64961 | 46434.15 | 2.212516 | 74.01551
225.028125 | 74.96175 | -0.3993272 | 75.41183 | 0.6488705 | 43196.79 | 2.711786 | 76.43809
225.028125 | 73.961625 | -0.3936568 | 81.05342 | 0.6490905 | 50095.35 | 2.35414 | 83.06852
225.028125 | 72.9615 | -0.3893321 | 78.42443 | 0.6489277 | 48036.29 | 2.495734 | 81.94293
225.028125 | 71.961375 | -0.3809831 | 93.19757 | 0.6478401 | 50268.55 | 1.889702 | 74.16256
225.028125 | 70.96125 | -0.3788576 | 92.16133 | 0.6478065 | 48531.93 | 1.934367 | 72.32433
225.028125 | 69.961125 | -0.3839151 | 77.38812 | 0.6489142 | 45872.06 | 2.571449 | 79.23901
225.028125 | 68.961 | -0.3737062 | 93.91959 | 0.6476463 | 49248.23 | 1.872558 | 72.21135
225.028125 | 67.960875 | -0.3761711 | 85.10432 | 0.6487788 | 47864.83 | 2.200316 | 76.28912
225.028125 | 66.96075 | -0.3705547 | 90.44042 | 0.648712 | 48751.54 | 1.994163 | 73.8129
225.028125 | 65.960625 | -0.3636744 | 94.41116 | 0.6472701 | 48211.12 | 1.862558 | 70.40804
225.028125 | 64.9605 | -0.3708882 | 83.48271 | 0.6481106 | 45516.83 | 2.286518 | 73.82965
225.028125 | 63.960375 | -0.3698518 | 93.31467 | 0.6480197 | 51423.22 | 1.87972 | 75.7634
225.028125 | 62.96025 | -0.3654508 | 93.36044 | 0.6490115 | 49114.36 | 1.895741 | 72.39516
225.028125 | 61.960125 | -0.3654033 | 91.14699 | 0.6470598 | 47561.57 | 1.972547 | 71.56695
225.028125 | 60.96 | -0.3557616 | 90.07396 | 0.6471078 | 44458.39 | 2.034943 | 67.70959
225.028125 | 59.959875 | -0.3639734 | 73.44018 | 0.6487292 | 45975.34 | 2.784341 | 82.92275
225.028125 | 58.95975 | -0.3650619 | 72.51493 | 0.6470139 | 40575.17 | 2.91516 | 74.41463
225.028125 | 57.95963 | -0.3577282 | 73.03173 | 0.6485737 | 41617.83 | 2.87357 | 75.78193
225.028125 | 56.9595 | -0.3515195 | 82.67501 | 0.6483418 | 43764.75 | 2.341256 | 71.68139
225.028125 | 55.95938 | -0.3408647 | 91.52849 | 0.6482165 | 45920.17 | 1.976144 | 68.93512
225.028125 | 54.95925 | -0.3492128 | 88.42639 | 0.6478471 | 49255.53 | 2.05873 | 75.9708
225.028125 | 53.95913 | -0.3480513 | 86.3001 | 0.6486403 | 51824.82 | 2.12259 | 81.51644
225.028125 | 52.959 | -0.3378212 | 89.50973 | 0.6496234 | 47056.89 | 2.042908 | 71.94119
225.028125 | 51.95888 | -0.3333732 | 89.58896 | 0.6471211 | 44909.87 | 2.048459 | 68.68344
225.028125 | 50.95875 | -0.338074 | 76.74352 | 0.6483847 | 46174.96 | 2.59859 | 80.28996
225.028125 | 49.95863 | -0.3345999 | 72.35898 | 0.6476882 | 39532.94 | 2.948645 | 72.77333
225.028125 | 48.9585 | -0.3349998 | 71.62621 | 0.6477722 | 42871.77 | 2.934955 | 79.18355
225.028125 | 47.95838 | -0.3195639 | 78.58506 | 0.6466189 | 43457.12 | 2.529664 | 74.25573
225.028125 | 46.95825 | -0.3257592 | 67.50469 | 0.6475435 | 39990.57 | 3.271986 | 77.91312
225.028125 | 45.958125 | -0.3212277 | 70.58301 | 0.6476471 | 44571.49 | 2.973106 | 83.15783
225.028125 | 44.958 | -0.3170415 | 73.09463 | 0.6469568 | 46076.89 | 2.79377 | 83.39547
225.028125 | 43.957875 | -0.3124611 | 80.80715 | 0.6469443 | 48299.19 | 2.372136 | 80.33319
225.028125 | 42.95775 | -0.3013369 | 84.74116 | 0.6473104 | 47552.5 | 2.211758 | 76.05858
225.028125 | 41.957625 | -0.2959239 | 90.5057 | 0.6485285 | 46677.59 | 2.006625 | 70.70599
225.028125 | 40.9575 | -0.2953447 | 85.25351 | 0.6480729 | 47234.7 | 2.196926 | 75.19406
225.028125 | 39.957375 | -0.2859173 | 93.31266 | 0.64864 | 48050.46 | 1.903031 | 70.88731
225.028125 | 38.95725 | -0.2810508 | 94.85589 | 0.6478979 | 46959.76 | 1.859191 | 68.35924
225.028125 | 37.957125 | -0.2828391 | 87.80134 | 0.6482857 | 50982.37 | 2.070977 | 79.05878
225.028125 | 36.957 | -0.2756748 | 84.74768 | 0.6492204 | 47289.71 | 2.221566 | 75.66775
225.028125 | 35.956875 | -0.2763393 | 80.14235 | 0.649421 | 41696.51 | 2.489405 | 70.27404
225.028125 | 34.95675 | -0.2684571 | 79.26799 | 0.6462054 | 37896.28 | 2.576058 | 64.81318
225.028125 | 33.95662 | -0.2659613 | 118.9635 | 0.6472687 | 40162.1 | 1.322111 | 48.441
225.028125 | 32.9565 | -0.2640244 | 80.00257 | 0.6478587 | 42213.74 | 2.481907 | 71.18218
225.028125 | 31.95638 | -0.2563746 | 69.00822 | 0.6487169 | 40403.86 | 3.161276 | 77.26006
225.028125 | 30.95625 | -0.2535862 | 69.68607 | 0.6474956 | 40677.34 | 3.101002 | 77.09948
225.028125 | 29.95613 | -0.2475899 | 76.35321 | 0.6489725 | 42908.07 | 2.664815 | 75.17593
225.028125 | 28.956 | -0.2446992 | 69.45024 | 0.6498403 | 42393.18 | 3.098108 | 80.4059
225.028125 | 27.95588 | -0.2408221 | 70.62207 | 0.6462046 | 43450.12 | 2.980461 | 81.1085
225.028125 | 26.95575 | -0.2383927 | 78.12063 | 0.6476381 | 44236.53 | 2.547998 | 75.91376
225.028125 | 25.95563 | -0.2331461 | 80.24199 | 0.6483064 | 43709.54 | 2.453531 | 73.40267
225.028125 | 24.9555 | -0.2326203 | 72.986 | 0.6483354 | 43135.11 | 2.850164 | 78.42337
225.028125 | 23.95538 | -0.2296214 | 76.39236 | 0.647985 | 44957.4 | 2.630086 | 78.54729
225.028125 | 22.95525 | -0.2174648 | 80.28682 | 0.6468004 | 43118.86 | 2.451704 | 72.40305
225.028125 | 21.95513 | -0.2124807 | 84.90827 | 0.648267 | 44048.12 | 2.242178 | 70.53382
225.028125 | 20.955 | -0.2040311 | 98.41791 | 0.6478623 | 50196.42 | 1.734669 | 70.73428
225.028125 | 19.95488 | -0.2046592 | 91.56961 | 0.6479776 | 46216.05 | 1.971579 | 69.33694
225.028125 | 18.95475 | -0.202818 | 89.16436 | 0.6484315 | 47826.37 | 2.0449 | 73.31038
225.028125 | 17.95463 | -0.1917179 | 91.03592 | 0.6479838 | 47193.88 | 1.982376 | 71.11047
225.028125 | 16.9545 | -0.1965516 | 88.82571 | 0.6477534 | 52832.47 | 2.020183 | 81.09716
225.028125 | 15.954375 | -0.1792331 | 92.92177 | 0.6471208 | 45223.9 | 1.931018 | 67.05332
225.028125 | 14.95425 | -0.1880321 | 86.88131 | 0.6487675 | 44791.14 | 2.157502 | 70.3153
225.028125 | 13.954125 | -0.1819845 | 88.84698 | 0.6484033 | 47775.91 | 2.056637 | 73.45393
225.028125 | 12.954 | -0.1814372 | 91.36341 | 0.6478814 | 50890.92 | 1.945692 | 76.33039
225.028125 | 11.953875 | -0.1844545 | 89.26863 | 0.6484544 | 51789.75 | 2.013652 | 79.19047
225.028125 | 10.95375 | -0.1802521 | 74.95398 | 0.6493034 | 43858.03 | 2.730113 | 77.94914
225.028125 | 9.953625 | -0.1775306 | 71.55631 | 0.6480411 | 42079.7 | 2.954397 | 77.87013
225.028125 | 8.9535 | -0.1756913 | 68.19205 | 0.6477943 | 40995.43 | 3.201367 | 79.07056
225.028125 | 7.953375 | -0.1763663 | 82.23682 | 0.6464582 | 48829.86 | 2.301973 | 80.01297
225.028125 | 6.95325 | -0.167528 | 93.21335 | 0.6483905 | 47247.28 | 1.910923 | 69.79148
225.028125 | 5.953125 | -0.1688846 | 91.63223 | 0.646924 | 46950.88 | 1.960124 | 70.35607
225.028125 | 4.953 | -0.1694514 | 87.05461 | 0.6478931 | 45832.08 | 2.137769 | 71.76106
225.028125 | 3.952875 | -0.1618139 | 93.89396 | 0.6482453 | 50481.54 | 1.867824 | 74.01123
225.028125 | 2.95275 | -0.1704867 | 80.81336 | 0.648223 | 45647.11 | 2.404211 | 76.06826
225.028125 | 1.952625 | -0.1705525 | 70.85911 | 0.6480374 | 44429.39 | 2.959875 | 82.64553
225.028125 | 0.9525 | -0.1697772 | 83.51506 | 0.6472462 | 46560.63 | 2.27133 | 75.42969
225.028125 | 0 | -0.1611337 | 91.81499 | 0.6483746 | 49350.16 | 1.942319 | 73.75709
226.0282 | 98.96475 | -0.4579802 | 100.8283 | 0.6472206 | 51278.64 | 1.662176 | 70.77065
226.0282 | 97.964625 | -0.4532813 | 94.26396 | 0.6481196 | 53026.87 | 1.841687 | 77.44179
226.0282 | 96.9645 | -0.4590178 | 80.64428 | 0.6475696 | 45185.82 | 2.41415 | 75.45146
226.0282 | 95.964375 | -0.4559473 | 81.36284 | 0.6475785 | 49697.25 | 2.337364 | 82.1424
226.0282 | 94.96425 | -0.4563877 | 73.63058 | 0.6489164 | 42049.69 | 2.832182 | 76.01032
226.0282 | 93.964125 | -0.4491615 | 74.50347 | 0.6477077 | 44987.44 | 2.731558 | 80.23977
226.0282 | 92.964 | -0.4371223 | 87.89812 | 0.6478005 | 47808.84 | 2.088927 | 74.16075
226.0282 | 91.963875 | -0.443423 | 80.12987 | 0.6477653 | 48374.99 | 2.406015 | 81.03072
226.0282 | 90.96375 | -0.4288948 | 92.7361 | 0.6488882 | 45623.12 | 1.940286 | 67.75799
226.0282 | 89.963625 | -0.4314938 | 84.13685 | 0.6488978 | 52475.74 | 2.203778 | 84.29522
226.0282 | 88.9635 | -0.4363817 | 71.9442 | 0.6472893 | 44075.92 | 2.893194 | 80.98645
226.0282 | 87.963375 | -0.4289241 | 75.40606 | 0.6468494 | 46164.64 | 2.662174 | 81.42688
226.0282 | 86.96325 | -0.4288812 | 75.51558 | 0.6476098 | 47977.69 | 2.638694 | 84.426
226.0282 | 85.963125 | -0.4235881 | 80.67314 | 0.6468576 | 49853.09 | 2.363673 | 82.96956
226.0282 | 84.963 | -0.4225498 | 74.6912 | 0.6475988 | 45650.64 | 2.711705 | 81.20264
226.0282 | 83.96288 | -0.4198706 | 71.97391 | 0.6478386 | 44474.7 | 2.888315 | 81.66492
226.0282 | 82.96275 | -0.4148055 | 84.00098 | 0.6481713 | 46324.62 | 2.256978 | 74.70822
226.0282 | 81.96263 | -0.4145827 | 88.50681 | 0.6475256 | 50505.7 | 2.045804 | 77.80043
226.0282 | 80.9625 | -0.4112483 | 88.33925 | 0.6474227 | 51719.85 | 2.043334 | 79.76888
226.0282 | 79.96238 | -0.4072963 | 93.08312 | 0.6480759 | 48236.21 | 1.907228 | 71.29699
226.0282 | 78.96225 | -0.4054457 | 88.51624 | 0.647355 | 50647.27 | 2.043868 | 78.0062
226.0282 | 77.96213 | -0.388359 | 105.8248 | 0.6473275 | 50602.23 | 1.542402 | 67.04313
226.0282 | 76.962 | -0.3913893 | 99.16058 | 0.6481494 | 53936.78 | 1.696788 | 75.47385
226.0282 | 75.961875 | -0.3872307 | 97.36042 | 0.6467043 | 50540.67 | 1.759016 | 71.85382
226.0282 | 74.96175 | -0.3956208 | 85.25807 | 0.6471075 | 48036.91 | 2.185997 | 76.42136
226.0282 | 73.961625 | -0.3937473 | 79.02129 | 0.6479917 | 46804 | 2.475373 | 79.39131
226.0282 | 72.9615 | -0.3921306 | 72.47995 | 0.6465826 | 40029.04 | 2.925093 | 73.50245
226.0282 | 71.961375 | -0.3837138 | 84.45582 | 0.6467858 | 47003.12 | 2.226135 | 75.4107
226.0282 | 70.96125 | -0.3786999 | 90.53587 | 0.6484239 | 49805.68 | 1.98258 | 75.30696
226.0282 | 69.961125 | -0.3802861 | 86.19066 | 0.6478709 | 47891.3 | 2.153483 | 75.51522
226.0282 | 68.961 | -0.3741316 | 90.03771 | 0.6480718 | 47223.5 | 2.017131 | 71.8168
226.0282 | 67.960875 | -0.3753132 | 89.21507 | 0.6482757 | 47708.63 | 2.043401 | 73.09794
226.0282 | 66.96075 | -0.3687112 | 86.52289 | 0.6479213 | 49651.65 | 2.126991 | 77.9761
226.0282 | 65.960625 | -0.3749732 | 84.68786 | 0.6487607 | 51317.73 | 2.189521 | 82.00999
226.0282 | 64.9605 | -0.3693209 | 78.49454 | 0.6472476 | 49206.41 | 2.472938 | 83.80141
226.0282 | 63.960375 | -0.3740971 | 73.49745 | 0.6477008 | 43411.78 | 2.812029 | 78.43587
226.0282 | 62.96025 | -0.3739238 | 71.14585 | 0.6470134 | 42104.82 | 2.974328 | 78.26891
226.0282 | 61.960125 | -0.369898 | 64.8264 | 0.6489245 | 38291.33 | 3.536143 | 77.44026
226.0282 | 60.96 | -0.3642333 | 68.86875 | 0.6465722 | 40464.27 | 3.156585 | 77.46011
226.0282 | 59.959875 | -0.3580018 | 71.21659 | 0.6489622 | 38297.15 | 3.056465 | 71.63194
226.0282 | 58.95975 | -0.3437708 | 86.29795 | 0.6470307 | 39912.04 | 2.226816 | 63.34025
226.0282 | 57.95963 | -0.3523533 | 75.3734 | 0.6477655 | 40341.76 | 2.753025 | 71.68212
226.0282 | 56.9595 | -0.3543597 | 68.82627 | 0.6466683 | 41092.13 | 3.147275 | 78.62154
226.0282 | 55.95938 | -0.3498265 | 74.56053 | 0.6477234 | 44784.74 | 2.731178 | 79.84352
226.0282 | 54.95925 | -0.3482279 | 82.39132 | 0.6478311 | 48050.7 | 2.308073 | 78.66212
226.0282 | 53.95913 | -0.3469517 | 83.3363 | 0.647336 | 46515.52 | 2.279722 | 75.49485
226.0282 | 52.959 | -0.3369405 | 89.15995 | 0.6475222 | 49989.28 | 2.026013 | 76.54594
226.0282 | 51.95888 | -0.3207306 | 101.756 | 0.6474747 | 43921.56 | 1.680271 | 60.36455
226.0282 | 50.95875 | -0.324511 | 84.95842 | 0.6480547 | 43216.71 | 2.248025 | 69.22237
226.0282 | 49.95863 | -0.3171112 | 93.01233 | 0.6471276 | 40259.77 | 1.972294 | 59.9406
226.0282 | 48.9585 | -0.3219847 | 85.82195 | 0.6472623 | 42820.7 | 2.213484 | 68.02754
226.0282 | 47.95838 | -0.3187274 | 70.63893 | 0.6485312 | 37841.39 | 3.103377 | 71.32461
226.0282 | 46.95825 | -0.3246341 | 66.56184 | 0.6470211 | 41301 | 3.31058 | 81.21036
226.0282 | 45.958125 | -0.3140735 | 67.50817 | 0.6474883 | 39851.66 | 3.274528 | 77.6583
226.0282 | 44.958 | -0.3125556 | 75.11108 | 0.6473654 | 46626.4 | 2.675126 | 82.48594
226.0282 | 43.957875 | -0.3046085 | 87.96499 | 0.6479179 | 49746.63 | 2.072285 | 77.05055
226.0282 | 42.95775 | -0.2877434 | 98.52541 | 0.6483129 | 47878.7 | 1.746193 | 67.47006
226.0282 | 41.957625 | -0.3034098 | 74.03239 | 0.6474471 | 45303.98 | 2.752622 | 81.20109
226.0282 | 40.9575 | -0.2951226 | 75.56238 | 0.6485109 | 45609.85 | 2.668949 | 80.37186
226.0282 | 39.957375 | -0.2898405 | 85.20874 | 0.6470766 | 48227.43 | 2.186248 | 76.75348
226.0282 | 38.95725 | -0.2814521 | 90.1017 | 0.6468862 | 46619.83 | 2.015206 | 70.86951
226.0282 | 37.957125 | -0.2786599 | 92.03306 | 0.6489105 | 48447.3 | 1.943057 | 72.29684
226.0282 | 36.957 | -0.276525 | 85.13388 | 0.6468808 | 46878.19 | 2.200071 | 74.71678
226.0282 | 35.956875 | -0.2493528 | 106.3626 | 0.6467221 | 43407.54 | 1.565482 | 57.46631
226.0282 | 34.95675 | -0.2652583 | 77.59782 | 0.647266 | 42330.58 | 2.598392 | 73.20093
226.0282 | 33.95662 | -0.2663932 | 69.21027 | 0.6476379 | 37961.94 | 3.195248 | 72.74595
226.0282 | 32.9565 | -0.2597226 | 80.2139 | 0.6481757 | 43634.03 | 2.455186 | 73.3013
226.0282 | 31.95638 | -0.2415726 | 93.91746 | 0.6476886 | 48351.2 | 1.878524 | 70.92463
226.0282 | 30.95625 | -0.2522416 | 82.0712 | 0.6471947 | 46062.66 | 2.338479 | 75.74217
226.0282 | 29.95613 | -0.2434131 | 80.3028 | 0.6490114 | 43943.31 | 2.451059 | 73.74028
226.0282 | 28.956 | -0.225597 | 87.06856 | 0.6479734 | 41529.4 | 2.180492 | 65.28502
226.0282 | 27.95588 | -0.2369307 | 77.51208 | 0.6486236 | 47191.42 | 2.548673 | 81.3254
226.0282 | 26.95575 | -0.2339976 | 74.42115 | 0.648999 | 45664.85 | 2.73381 | 81.49119
226.0282 | 25.95563 | -0.2193412 | 87.48915 | 0.6476029 | 43682.97 | 2.139974 | 68.22979
226.0282 | 24.9555 | -0.2140646 | 90.25686 | 0.6483788 | 45984.03 | 2.020316 | 69.84674
226.0282 | 23.95538 | -0.2222919 | 71.51828 | 0.6477664 | 38757.18 | 3.019286 | 72.15016
226.0282 | 22.95525 | -0.219379 | 69.47784 | 0.6476778 | 41329.4 | 3.103466 | 78.45
226.0282 | 21.95513 | -0.195844 | 103.9116 | 0.6485647 | 45520.78 | 1.61793 | 61.39669
226.0282 | 20.955 | -0.2077865 | 91.20199 | 0.6493047 | 47492.85 | 1.979227 | 71.45331
226.0282 | 19.95488 | -0.1961796 | 94.13746 | 0.6471382 | 48377.73 | 1.869577 | 70.81762
226.0282 | 18.95475 | -0.19995 | 89.87688 | 0.6472678 | 52537.08 | 1.983664 | 79.85296
226.0282 | 17.95463 | -0.1967868 | 87.26869 | 0.6482362 | 46055.69 | 2.128922 | 71.95531
226.0282 | 16.9545 | -0.184005 | 97.56387 | 0.6489162 | 52313.61 | 1.750901 | 74.23433
226.0282 | 15.954375 | -0.1860958 | 87.73469 | 0.6482357 | 43888.44 | 2.131036 | 68.38348
226.0282 | 14.95425 | -0.1863016387 | 90.47031 | 0.6486379 | 48625.89 | 1.993754 | 73.60564
226.0282 | 13.954125 | -0.1845881 | 88.17213 | 0.648353 | 45927.83 | 2.096344 | 71.1463
226.0282 | 12.954 | -0.1817148 | 88.04154 | 0.6483621 | 47906.06 | 2.084977 | 74.21255
226.0282 | 11.953875 | -0.1802853 | 84.03169 | 0.6474811 | 45687.65 | 2.258942 | 73.68474
226.0282 | 10.95375 | -0.1712145 | 89.53345 | 0.6481335 | 47104.37 | 2.036155 | 71.97972
226.0282 | 9.953625 | -0.150011 | 92.4475 | 0.6467715 | 42557.39 | 1.968075 | 63.51635
226.0282 | 8.9535 | -0.1629965 | 85.52627 | 0.6498531 | 43051.35 | 2.233822 | 68.60607
226.0282 | 7.953375 | -0.1670192 | 77.50347 | 0.647724 | 47258.77 | 2.544112 | 81.43282
226.0282 | 6.95325 | -0.1680043 | 79.70471 | 0.6463103 | 46242.82 | 2.441021 | 77.89013
226.0282 | 5.953125 | -0.1563148 | 87.45961 | 0.6461148 | 42041.27 | 2.151984 | 65.77998
226.0282 | 4.953 | -0.1466508 | 93.37868 | 0.6486344 | 42212.71 | 1.946655 | 62.51125
226.0282 | 3.952875 | -0.1652137 | 73.91106 | 0.647631 | 39131.1 | 2.860018 | 70.82181
226.0282 | 2.95275 | -0.1686259 | 69.97116 | 0.6482268 | 43766.07 | 3.029375 | 82.32652
226.0282 | 1.952625 | -0.1594208 | 79.39209 | 0.6462726 | 43397.94 | 2.488902 | 73.5264
226.0282 | 0.9525 | -0.1547028 | 86.94555 | 0.6476468 | 49694.7 | 2.109567 | 77.72228
226.0282 | 0 | -0.1582245 | 86.9656 | 0.6496231 | 50703.23 | 2.109013 | 79.27846
227.0284 | 98.96475 | -0.4537243 | 97.67523 | 0.647376 | 58086.7 | 1.717366 | 82.32227
227.0284 | 97.964625 | -0.4480288 | 85.98601 | 0.6466915 | 45996.85 | 2.173214 | 72.74526
227.0284 | 96.9645 | -0.4554054 | 83.08857 | 0.6486496 | 50010.66 | 2.264779 | 81.23394
227.0284 | 95.964375 | -0.4399004 | 94.46285 | 0.6485958 | 48057.56 | 1.866409 | 70.16942
227.0284 | 94.96425 | -0.4445798 | 67.68146 | 0.6478855 | 37590.1 | 3.319386 | 73.45178
227.0284 | 93.964125 | -0.438468 | 84.29543 | 0.6468441 | 44696.52 | 2.255097 | 71.94822
227.0284 | 92.964 | -0.4359876 | 86.75746 | 0.6470433 | 43577.13 | 2.167298 | 68.54682
227.0284 | 91.963875 | -0.4328689 | 87.2763 | 0.6480393 | 48740.15 | 2.105824 | 76.02314
227.0284 | 90.96375 | -0.4243665 | 90.53295 | 0.6467453 | 45939.63 | 2.004976 | 69.58525
227.0284 | 89.963625 | -0.4278722 | 88.68268 | 0.6493865 | 46078.91 | 2.080064 | 71.03921
227.0284 | 88.9635 | -0.4162242 | 94.73726 | 0.6473661 | 46598.79 | 1.863577 | 67.91443
227.0284 | 87.963375 | -0.4320957 | 74.87472 | 0.6476507 | 44399.99 | 2.718452 | 78.91182
227.0284 | 86.96325 | -0.4171492 | 79.0269 | 0.6479603 | 44799.31 | 2.497559 | 76.10918
227.0284 | 85.963125 | -0.4189118 | 74.47823 | 0.6470242 | 45362.88 | 2.724437 | 80.89364
227.0284 | 84.963 | -0.4169616 | 78.45206 | 0.6465985 | 44392.79 | 2.524462 | 75.88848
227.0284 | 83.96288 | -0.4201429 | 69.56557 | 0.6466508 | 43764.62 | 3.04716 | 82.69254
227.0284 | 82.96275 | -0.4083874 | 89.92459 | 0.6459162 | 47974.65 | 2.007558 | 72.98348
227.0284 | 81.96263 | -0.406174 | 87.46132 | 0.6457505 | 47082 | 2.103256 | 73.34602
227.0284 | 80.9625 | -0.4031157 | 90.26352 | 0.6465229 | 51932.42 | 1.971486 | 78.65235
227.0284 | 79.96238 | -0.3997434 | 92.05333 | 0.6453821 | 47697.9 | 1.935204 | 71.15554
227.0284 | 78.96225 | -0.4001141 | 87.82501 | 0.64649 | 49854.6 | 2.071286 | 77.30171
227.0284 | 77.96213 | -0.3937493 | 92.84712 | 0.6477928 | 50299.09 | 1.900555 | 74.44172
227.0284 | 76.962 | -0.3990282 | 84.77269 | 0.6472885 | 48948.76 | 2.198625 | 78.21055
227.0284 | 75.961875 | -0.3923768 | 79.0715 | 0.6485106 | 45187.03 | 2.49339 | 76.71259
227.0284 | 74.96175 | -0.3914694 | 73.60749 | 0.6470822 | 44393.87 | 2.787815 | 80.01492
227.0284 | 73.961625 | -0.3899151 | 81.04588 | 0.6487223 | 46150.18 | 2.390409 | 76.69925
227.0284 | 72.9615 | -0.3934106 | 69.34689 | 0.6483892 | 41637.52 | 3.110782 | 79.13272
227.0284 | 71.961375 | -0.3962285 | 61.90147 | 0.6477277 | 39378.86 | 3.754289 | 82.50675
227.0284 | 70.96125 | -0.3830767 | 78.79429 | 0.6486769 | 43872.64 | 2.523736 | 74.79508
227.0284 | 69.961125 | -0.3829471 | 77.58695 | 0.6476441 | 45836.38 | 2.555648 | 78.99383
227.0284 | 68.961 | -0.3760513 | 88.32081 | 0.6497351 | 47373 | 2.084085 | 73.22895
227.0284 | 67.960875 | -0.3739303 | 85.18827 | 0.6481195 | 48312.85 | 2.190526 | 76.91367
227.0284 | 66.96075 | -0.3606492 | 76.94287 | 0.6454832 | 43942.16 | 2.601869 | 76.35907
227.0284 | 65.960625 | -0.3499822 | 103.614 | 0.6474065 | 48579.2 | 1.605268 | 65.5702
227.0284 | 64.9605 | -0.3699026 | 71.78775 | 0.6464178 | 41167.68 | 2.946671 | 76.05478
227.0284 | 63.960375 | -0.361743 | 83.47464 | 0.6478911 | 45332.24 | 2.287791 | 73.54437
227.0284 | 62.96025 | -0.3659485 | 81.59417 | 0.6475961 | 44347.6 | 2.379934 | 73.38794
227.0284 | 61.960125 | -0.3527794 | 92.41765 | 0.6480266 | 43796.34 | 1.962715 | 65.31949
227.0284 | 60.96 | -0.3605535 | 83.11728 | 0.647271 | 48462.12 | 2.270955 | 78.73424
227.0284 | 59.959875 | -0.3576494 | 75.84413 | 0.6469021 | 44811.97 | 2.655908 | 78.75716
227.0284 | 58.95975 | -0.3521892 | 81.94803 | 0.6486665 | 45841.01 | 2.352616 | 75.50325
227.0284 | 57.95963 | -0.3488591 | 74.58707 | 0.6490082 | 43920.47 | 2.748415 | 78.36846
227.0284 | 56.9595 | -0.3334507 | 94.14423 | 0.6474248 | 42313.77 | 1.916248 | 62.2107
227.0284 | 55.95938 | -0.3471361 | 76.36497 | 0.6492785 | 45826.59 | 2.627035 | 80.04661
227.0284 | 54.95925 | -0.3388401 | 78.30797 | 0.6470647 | 42451.56 | 2.55914 | 72.8414
227.0284 | 53.95913 | -0.336377 | 78.7028 | 0.6486322 | 46112.07 | 2.501435 | 78.52908
227.0284 | 52.959 | -0.3337497 | 79.186 | 0.6473708 | 45402.15 | 2.480046 | 76.95561
227.0284 | 51.95888 | -0.3247071 | 82.88119 | 0.6469544 | 47907.79 | 2.284591 | 78.03755
227.0284 | 50.95875 | -0.3292222 | 75.41469 | 0.6473214 | 46730.6 | 2.657178 | 82.38813
227.0284 | 49.95863 | -0.3130572 | 95.1963 | 0.6461692 | 50488.94 | 1.820985 | 73.14884
227.0284 | 48.9585 | -0.3148656 | 85.26201 | 0.6479218 | 45057.26 | 2.216072 | 71.83125
227.0284 | 47.95838 | -0.3076944 | 91.88957 | 0.6481147 | 44019.2 | 1.979055 | 65.9581
227.0284 | 46.95825 | -0.314164 | 71.21374 | 0.6470452 | 43981.38 | 2.938853 | 81.50058
227.0284 | 45.958125 | -0.3093557 | 74.95544 | 0.6464382 | 41194.68 | 2.755618 | 73.42171
227.0284 | 44.958 | -0.3045981 | 87.16625 | 0.6488732 | 44223.03 | 2.152259 | 69.26818
227.0284 | 43.957875 | -0.2878854 | 98.49241 | 0.6480057 | 43334.48 | 1.776539 | 61.2649
227.0284 | 42.95775 | -0.296516 | 84.79166 | 0.6473747 | 51322.96 | 2.179872 | 81.91828
227.0284 | 41.957625 | -0.2882659 | 84.71788 | 0.6485567 | 44846.06 | 2.243132 | 71.89885
227.0284 | 40.9575 | -0.2823016 | 92.76556 | 0.647056 | 49607.32 | 1.904988 | 73.48215
227.0284 | 39.957375 | -0.2805036 | 88.58642 | 0.6483778 | 51675.06 | 2.038273 | 79.52511
227.0284 | 38.95725 | -0.2769739 | 88.01822 | 0.6501261 | 46958.15 | 2.100203 | 72.81916
227.0284 | 37.957125 | -0.2799974 | 83.87691 | 0.6486365 | 43572.61 | 2.292284 | 70.52718
227.0284 | 36.957 | -0.2719842 | 92.0731 | 0.6497353 | 49814.24 | 1.935489 | 74.27633
227.0284 | 35.956875 | -0.2545583 | 101.6597 | 0.6467493 | 54051.99 | 1.626966 | 74.04812
227.0284 | 34.95675 | -0.2703607 | 83.90226 | 0.647344 | 46168.45 | 2.259156 | 74.52784
227.0284 | 33.95662 | -0.2663567 | 77.88616 | 0.6473318 | 45076.77 | 2.548041 | 77.48323
227.0284 | 32.9565 | -0.2563551 | 70.9192 | 0.6462871 | 39345.02 | 3.037733 | 73.65096
227.0284 | 31.95638 | -0.2518363 | 80.43858 | 0.6472078 | 46939.49 | 2.403459 | 78.43675
227.0284 | 30.95625 | -0.2465279 | 84.99867 | 0.6486613 | 46171.02 | 2.219221 | 73.74343
227.0284 | 29.95613 | -0.2364857 | 86.62382 | 0.6469436 | 45344.49 | 2.155128 | 71.30863
227.0284 | 28.956 | -0.2227063 | 97.63673 | 0.647897 | 44792.37 | 1.790463 | 63.7205
227.0284 | 27.95588 | -0.2289276 | 85.57946 | 0.6469485 | 47784.78 | 2.174712 | 75.79033
227.0284 | 26.95575 | -0.217399 | 90.62701 | 0.6469026 | 42898.63 | 2.02861 | 65.08868
227.0284 | 25.95563 | -0.2214437 | 82.77041 | 0.647702 | 45366.42 | 2.317052 | 74.11789
227.0284 | 24.9555 | -0.2191998 | 74.54647 | 0.6477633 | 41826.8 | 2.77592 | 74.84095
227.0284 | 23.95538 | -0.21403 | 81.38711 | 0.646547 | 43261.92 | 2.397277 | 71.80815
227.0284 | 22.95525 | -0.2166583 | 69.52327 | 0.6471067 | 38915.33 | 3.147418 | 74.13528
227.0284 | 21.95513 | -0.2075298 | 82.02598 | 0.6484557 | 46009.09 | 2.3465 | 75.70768
227.0284 | 20.955 | -0.1987648 | 96.01372 | 0.647264 | 53030.21 | 1.786635 | 76.24951
227.0284 | 19.95488 | -0.1965451 | 95.6528 | 0.6484025 | 49519.58 | 1.820211 | 71.49968
227.0284 | 18.95475 | -0.1987381 | 87.01443 | 0.6479832 | 52047.01 | 2.091704 | 81.29315
227.0284 | 17.95463 | -0.1812398 | 103.4398 | 0.6482217 | 51019.73 | 1.60008 | 68.91727
227.0284 | 16.9545 | -0.188567 | 91.37832 | 0.649497 | 53087.72 | 1.937689 | 79.59401
227.0284 | 15.954375 | -0.1901659 | 83.46778 | 0.6489903 | 48938.25 | 2.259214 | 79.23202
227.0284 | 14.95425 | -0.1781372 | 92.7254 | 0.6482772 | 48571.86 | 1.917256 | 72.01695
227.0284 | 13.954125 | -0.1788519 | 61.05392 | 0.6479729 | 42099.89 | 3.760761 | 88.7576
227.0284 | 12.954 | -0.1739712 | 88.57162 | 0.647419 | 44690.37 | 2.088783 | 69.02234
227.0284 | 11.953875 | -0.1792396 | 78.01386 | 0.6470215 | 48902.92 | 2.49827 | 83.71848
227.0284 | 10.95375 | -0.1754163 | 83.22226 | 0.6474211 | 47919.08 | 2.271943 | 77.79463
227.0284 | 9.953625 | -0.1654568 | 81.40919 | 0.6467225 | 44003.1 | 2.388385 | 72.96886
227.0284 | 8.9535 | -0.1665416 | 78.70465 | 0.6475251 | 46597.79 | 2.490826 | 79.31073
227.0284 | 7.953375 | -0.1694097 | 80.35415 | 0.6478536 | 46507.78 | 2.414706 | 77.81496
227.0284 | 6.95325 | -0.1643133 | 83.8163 | 0.6492784 | 45226.57 | 2.28016 | 73.14605
227.0284 | 5.953125 | -0.1670439 | 64.49915 | 0.648085 | 39443.83 | 3.526529 | 79.88839
227.0284 | 4.953 | -0.1649069 | 77.17049 | 0.6475191 | 43368.37 | 2.607629 | 75.25213
227.0284 | 3.952875 | -0.1620094 | 77.35649 | 0.6472118 | 42628.73 | 2.606543 | 73.88008
227.0284 | 2.95275 | -0.15428 | 78.88919 | 0.6471614 | 42857.83 | 2.524862 | 73.05274
227.0284 | 1.952625 | -0.1480465 | 83.36092 | 0.6463264 | 44737.95 | 2.292106 | 72.68021
227.0284 | 0.9525 | -0.1537509 | 80.91463 | 0.6471631 | 44597.23 | 2.406359 | 74.29478
227.0284 | 0 | -0.1537209 | 91.38548 | 0.6477217 | 49526.61 | 1.953176 | 74.30097
228.0285 | 98.96475 | -0.4537431 | 88.58013 | 0.648079 | 51028.39 | 2.04167 | 78.54478
228.0285 | 97.964625 | -0.4438144 | 93.21801 | 0.6470932 | 48715.66 | 1.896333 | 71.89263
228.0285 | 96.9645 | -0.4334518 | 99.82126 | 0.6477353 | 48787.14 | 1.703383 | 67.96266
228.0285 | 95.964375 | -0.4524157 | 71.83092 | 0.6483 | 44278.1 | 2.902659 | 81.46184
228.0285 | 94.96425 | -0.4331717 | 81.84559 | 0.6467578 | 43223.08 | 2.377715 | 71.41342
228.0285 | 93.964125 | -0.4445713 | 80.08858 | 0.6481695 | 45559.11 | 2.438767 | 76.49779
228.0285 | 92.964 | -0.4327783 | 94.98118 | 0.6471236 | 50582.58 | 1.830066 | 73.43142
228.0285 | 91.963875 | -0.4252282 | 97.7987 | 0.6491839 | 45654.68 | 1.783922 | 64.82907
228.0285 | 90.96375 | -0.4297989 | 90.84855 | 0.6473928 | 50472.11 | 1.963896 | 76.06627
228.0285 | 89.963625 | -0.4289098 | 84.01805 | 0.6467417 | 44463.86 | 2.268721 | 71.78474
228.0285 | 88.9635 | -0.431626 | 81.60628 | 0.6473847 | 49966.48 | 2.323504 | 82.37126
228.0285 | 87.963375 | -0.4250387 | 77.50288 | 0.6477328 | 44422.78 | 2.577611 | 76.72512
228.0285 | 86.96325 | -0.4095026 | 91.72169 | 0.6483297 | 45163.17 | 1.976017 | 67.71628
228.0285 | 85.963125 | -0.4160588 | 90.65169 | 0.647057 | 44921.7 | 2.01034 | 68.02218
228.0285 | 84.963 | -0.4132129 | 87.15006 | 0.6476564 | 49744.58 | 2.101543 | 77.64633
228.0285 | 83.96288 | -0.4119049 | 87.44143 | 0.6483179 | 47327.59 | 2.11189 | 73.76076
228.0285 | 82.96275 | -0.3968148 | 99.55723 | 0.6474465 | 46517.22 | 1.723006 | 65.0142
228.0285 | 81.96263 | -0.399107 | 95.49633 | 0.6472102 | 50044.07 | 1.817933 | 72.33227
228.0285 | 80.9625 | -0.390093 | 100.9395 | 0.6479471 | 50205.08 | 1.666713 | 69.24989
228.0285 | 79.96238 | -0.3957185 | 92.46402 | 0.6490027 | 47998.82 | 1.93224 | 71.36303
228.0285 | 78.96225 | -0.3947876 | 90.53193 | 0.6476371 | 48427.25 | 1.989434 | 73.25932
228.0285 | 77.96213 | -0.3977339 | 80.85059 | 0.6485491 | 48049.15 | 2.379558 | 79.91327
228.0285 | 76.962 | -0.3862953 | 90.45647 | 0.6479732 | 43986.52 | 2.028735 | 66.78854
228.0285 | 75.961875 | -0.3908232 | 88.82025 | 0.649278 | 46920.61 | 2.06765 | 72.202
228.0285 | 74.96175 | -0.382183 | 92.26987 | 0.6484986 | 48421.98 | 1.933957 | 72.09978
228.0285 | 73.961625 | -0.3847847 | 88.32496 | 0.6481265 | 48897.75 | 2.066098 | 75.50614
228.0285 | 72.9615 | -0.383319 | 87.10442 | 0.6468108 | 43742.49 | 2.151141 | 68.5633
228.0285 | 71.961375 | -0.3666468 | 98.81249 | 0.6485853 | 45968.59 | 1.750859 | 64.68872
228.0285 | 70.96125 | -0.3740508 | 81.65752 | 0.6466462 | 41817.49 | 2.403111 | 69.33551
228.0285 | 69.961125 | -0.3781325 | 78.40233 | 0.6479278 | 45492.28 | 2.520067 | 77.74974
228.0285 | 68.961 | -0.3742182 | 89.51856 | 0.649714 | 50584.85 | 2.017297 | 77.20616
228.0285 | 67.960875 | -0.3705058 | 86.8368 | 0.6474721 | 51123.25 | 2.102716 | 79.99965
228.0285 | 66.96075 | -0.3631233 | 91.78871 | 0.6483321 | 49673.67 | 1.940914 | 74.24887
228.0285 | 65.960625 | -0.3701821 | 71.67306 | 0.6467916 | 42897.49 | 2.926068 | 79.17
228.0285 | 64.9605 | -0.3486598 | 95.98785 | 0.6470412 | 44421.47 | 1.839652 | 64.12054
228.0285 | 63.960375 | -0.3602095 | 84.91322 | 0.647022 | 48232.7 | 2.197823 | 76.98388
228.0285 | 62.96025 | -0.357396 | 89.17586 | 0.6475001 | 49321.63 | 2.030035 | 75.53129
228.0285 | 61.960125 | -0.3558417 | 87.64474 | 0.6479166 | 47783.85 | 2.099017 | 74.30363
228.0285 | 60.96 | -0.3584331 | 81.0585 | 0.6485665 | 42870.34 | 2.426446 | 71.45564
228.0285 | 59.959875 | -0.3566827 | 84.32361 | 0.6468715 | 45664.28 | 2.244443 | 73.42799
228.0285 | 58.95975 | -0.3308339 | 109.2289 | 0.6477358 | 50533.92 | 1.467549 | 65.17743
228.0285 | 57.95963 | -0.331086 | 103.8826 | 0.6488426 | 46904.3 | 1.611592 | 63.23001
228.0285 | 56.9595 | -0.3420888 | 86.32936 | 0.6479788 | 43164.23 | 2.192313 | 68.21858
228.0285 | 55.95938 | -0.3485425 | 73.36922 | 0.6475577 | 41053.35 | 2.857235 | 74.51524
228.0285 | 54.95925 | -0.340739 | 75.44866 | 0.6483823 | 41970.75 | 2.725575 | 74.34592
228.0285 | 53.95913 | -0.3347302 | 69.86008 | 0.648305 | 38521.27 | 3.14021 | 73.16939
228.0285 | 52.959 | -0.3356037 | 74.01243 | 0.6496275 | 47553.93 | 2.736187 | 85.13311
228.0285 | 51.95888 | -0.3304997 | 66.88621 | 0.6489418 | 45286.21 | 3.221668 | 88.26301
228.0285 | 50.95875 | -0.3253768 | 84.05836 | 0.6477564 | 48702.15 | 2.231629 | 78.3821
228.0285 | 49.95863 | -0.2936672 | 105.8127 | 0.6473366 | 46337.37 | 1.563477 | 61.50146
228.0285 | 48.9585 | -0.3038828 | 90.13019 | 0.6486611 | 46315.31 | 2.023159 | 70.4204
228.0285 | 47.95838 | -0.3038652 | 88.82417 | 0.6476015 | 45004.06 | 2.077335 | 69.32522
228.0285 | 46.95825 | -0.3050352 | 81.88927 | 0.6485664 | 45625.34 | 2.357048 | 75.20447
228.0285 | 45.958125 | -0.3053036 | 70.47604 | 0.6487467 | 41548.61 | 3.038256 | 77.93286
228.0285 | 44.958 | -0.3023922 | 76.06263 | 0.6465644 | 48598.1 | 2.597939 | 84.96383
228.0285 | 43.957875 | -0.2972893 | 87.32509 | 0.6473483 | 49969.11 | 2.092189 | 77.85611
228.0285 | 42.95775 | -0.2889786 | 84.40619 | 0.6468562 | 45994.95 | 2.237789 | 73.88085
228.0285 | 41.957625 | -0.2845186 | 80.91931 | 0.6486377 | 49093.78 | 2.36709 | 81.54961
228.0285 | 40.9575 | -0.2807531 | 91.38403 | 0.6476425 | 49735.36 | 1.951568 | 74.60851
228.0285 | 39.957375 | -0.2588216 | 101.9001 | 0.6476441 | 47172.82 | 1.656977 | 64.62211
228.0285 | 38.95725 | -0.273052 | 92.00227 | 0.6454989 | 47381.27 | 1.939555 | 70.72911
228.0285 | 37.957125 | -0.2754768 | 91.68197 | 0.6468396 | 49875.34 | 1.937925 | 74.60238
228.0285 | 36.957 | -0.27145 | 90.56186 | 0.649017 | 44929.02 | 2.020681 | 68.11036
228.0285 | 35.956875 | -0.22395 | 136.429 | 0.6479129 | 49312.74 | 1.02539 | 52.55132
228.0285 | 34.95675 | -0.2680916 | 87.0362 | 0.6471523 | 50135.4 | 2.101039 | 78.32487
228.0285 | 33.95662 | -0.2555466 | 87.94589 | 0.6482064 | 43325.16 | 2.128349 | 67.40538
228.0285 | 32.9565 | -0.2545543 | 63.69424 | 0.6466721 | 40051.27 | 3.568837 | 81.83456
228.0285 | 31.95638 | -0.237876 | 91.8809 | 0.647523 | 41347.77 | 2.001765 | 62.12245
228.0285 | 30.95625 | -0.2473449 | 83.5193 | 0.6484424 | 46288.06 | 2.278776 | 75.01369
228.0285 | 29.95613 | -0.2439845 | 82.10576 | 0.6490497 | 41658.64 | 2.395404 | 68.80034
228.0285 | 28.956 | -0.2308371 | 87.39222 | 0.6489428 | 48072.26 | 2.110143 | 74.93287
228.0285 | 27.95588 | -0.2330503 | 85.45254 | 0.6488435 | 45913.67 | 2.203953 | 73.02222
228.0285 | 26.95575 | -0.2252146 | 89.2355 | 0.6495168 | 51561.82 | 2.020121 | 78.8822
228.0285 | 25.95563 | -0.226788 | 77.07427 | 0.6485748 | 45274.4 | 2.59321 | 78.50605
228.0285 | 24.9555 | -0.2180121 | 82.57307 | 0.6470923 | 47047.6 | 2.306396 | 76.91596
228.0285 | 23.95538 | -0.2045178 | 89.88304 | 0.6490897 | 44810.99 | 2.046134 | 68.37008
228.0285 | 22.95525 | -0.1944302 | 91.95495 | 0.649092 | 41733.45 | 2.001241 | 62.64766
228.0285 | 21.95513 | -0.2020577 | 76.02569 | 0.6490523 | 40060.31 | 2.727721 | 70.72293
228.0285 | 20.955 | -0.2060509 | 80.5437 | 0.6473207 | 43659.07 | 2.435321 | 73.07977
228.0285 | 19.95488 | -0.1998223 | 81.04643 | 0.647398 | 46735.67 | 2.378521 | 77.62208
228.0285 | 18.95475 | -0.2001578 | 83.76179 | 0.648247 | 50859.7 | 2.228411 | 82.03064
228.0285 | 17.95463 | -0.1941292 | 87.60686 | 0.6477866 | 52311.79 | 2.067369 | 81.23842
228.0285 | 16.9545 | -0.1761213 | 104.9322 | 0.6478365 | 48137.4 | 1.576561 | 64.29483
228.0285 | 15.954375 | -0.1742494 | 98.38946 | 0.6487546 | 49440.84 | 1.742373 | 69.71197
228.0285 | 14.95425 | -0.1791295 | 91.99095 | 0.6467758 | 43319.63 | 1.976801 | 64.87664
228.0285 | 13.954125 | -0.1769292 | 89.89133 | 0.648701 | 44880.05 | 2.043777 | 68.46218
228.0285 | 12.954 | -0.1755336 | 90.66838 | 0.6472368 | 52183.9 | 1.958782 | 78.74094
228.0285 | 11.953875 | -0.1756105 | 90.60907 | 0.6487089 | 48519.33 | 1.989981 | 73.35429
228.0285 | 10.95375 | -0.1711793 | 80.76431 | 0.647397 | 45595.09 | 2.403344 | 76.01254
228.0285 | 9.953625 | -0.1727333 | 77.33736 | 0.6470277 | 40883.27 | 2.63229 | 71.03258
228.0285 | 8.9535 | -0.1662152 | 86.09133 | 0.6474303 | 44605.73 | 2.185067 | 70.55829
228.0285 | 7.953375 | -0.1624681 | 91.19421 | 0.6478618 | 49129.68 | 1.962764 | 73.84824
228.0285 | 6.95325 | -0.1615689 | 86.00839 | 0.6482323 | 46242.13 | 2.17628 | 73.12246
228.0285 | 5.953125 | -0.1567442 | 62.86373 | 0.6484363 | 35955.41 | 3.779499 | 75.04399
228.0285 | 4.953 | -0.1446727 | 88.79102 | 0.6474222 | 41499.93 | 2.111878 | 64.16651
228.0285 | 3.952875 | -0.1503289 | 82.76516 | 0.6472559 | 45395.26 | 2.315067 | 74.16168
228.0285 | 2.95275 | -0.1481833 | 85.58418 | 0.6461316 | 46424.66 | 2.183058 | 73.68166
228.0285 | 1.952625 | -0.1570739 | 69.06843 | 0.6461429 | 40993.4 | 3.129103 | 78.20887
228.0285 | 0.9525 | -0.1596312 | 73.78747 | 0.6479307 | 42789.86 | 2.805774 | 77.12194
228.0285 | 0 | -0.1563428 | 85.90186 | 0.6477182 | 46927.7 | 2.17237 | 74.24383
229.0286 | 98.96475 | -0.4534057 | 81.59075 | 0.6476139 | 48394.7 | 2.339071 | 79.85364
229.0286 | 97.964625 | -0.4460512 | 86.11064 | 0.6478304 | 51603.42 | 2.12825 | 81.31235
229.0286 | 96.9645 | -0.444555 | 82.92973 | 0.6461447 | 46558.61 | 2.291657 | 75.85669
229.0286 | 95.964375 | -0.446857 | 72.77275 | 0.646033 | 44768.3 | 2.825926 | 81.40617
229.0286 | 94.96425 | -0.4423678 | 84.82584 | 0.6468518 | 49843.16 | 2.187617 | 79.56271
229.0286 | 93.964125 | -0.4381163 | 84.87071 | 0.6471517 | 48811.15 | 2.19526 | 77.91894
229.0286 | 92.964 | -0.4306347 | 91.00824 | 0.6477035 | 49608.76 | 1.965259 | 74.68048
229.0286 | 91.963875 | -0.4097612 | 105.6083 | 0.6454087 | 48911.08 | 1.549941 | 64.93349
229.0286 | 90.96375 | -0.4293124 | 84.99922 | 0.6480041 | 53932.21 | 2.156142 | 85.87251
229.0286 | 89.963625 | -0.4234656 | 83.86363 | 0.6488576 | 50654.33 | 2.228292 | 81.62965
229.0286 | 88.9635 | -0.4219349 | 77.96238 | 0.6480334 | 41994.19 | 2.588012 | 72.37766
229.0286 | 87.963375 | -0.4143372 | 87.00062 | 0.6481864 | 43867.23 | 2.159456 | 68.83529
229.0286 | 86.96325 | -0.4135399 | 85.84781 | 0.647621 | 53025.3 | 2.127844 | 83.7388
229.0286 | 85.963125 | -0.4148446 | 86.16452 | 0.6474383 | 47365.89 | 2.157185 | 74.72289
229.0286 | 84.963 | -0.409642 | 90.41173 | 0.6467397 | 53042.75 | 1.960612 | 80.20995
229.0286 | 83.96288 | -0.4066378 | 88.22658 | 0.6494721 | 50345.52 | 2.064275 | 77.78511
229.0286 | 82.96275 | -0.3962695 | 93.91369 | 0.6482881 | 45920.42 | 1.8976 | 67.45815
229.0286 | 81.96263 | -0.3985651 | 83.91742 | 0.6467734 | 41138.4 | 2.310969 | 66.72552
229.0286 | 80.9625 | -0.3958598 | 90.97191 | 0.6482441 | 46756.81 | 1.98882 | 70.5144
229.0286 | 79.96238 | -0.3892865 | 89.52954 | 0.6474142 | 50631.48 | 2.00827 | 77.24364
229.0286 | 78.96225 | -0.3902487 | 83.92253 | 0.6470232 | 43515.29 | 2.284074 | 70.38687
229.0286 | 77.96213 | -0.3866438 | 92.47071 | 0.6491197 | 49679.04 | 1.921192 | 73.80444
229.0286 | 76.962 | -0.3920869 | 84.79247 | 0.6475615 | 46509.01 | 2.220019 | 74.40366
229.0286 | 75.961875 | -0.3845176 | 89.10355 | 0.6488809 | 47606.51 | 2.050453 | 73.02862
229.0286 | 74.96175 | -0.3714517 | 102.2773 | 0.6485679 | 53133.48 | 1.620525 | 72.43914
229.0286 | 73.961625 | -0.3794751 | 91.0736 | 0.6477376 | 50480.57 | 1.957476 | 75.92473
229.0286 | 72.9615 | -0.3797643 | 89.75213 | 0.6486493 | 49682.42 | 2.011374 | 75.67596
229.0286 | 71.961375 | -0.3773743 | 86.895 | 0.6484869 | 50199.48 | 2.110975 | 78.54467
229.0286 | 70.96125 | -0.3743765 | 88.14961 | 0.6473393 | 46516.02 | 2.088313 | 72.0329
229.0286 | 69.961125 | -0.3710869 | 87.23269 | 0.6482244 | 45797.87 | 2.13253 | 71.59031
229.0286 | 68.961 | -0.3655114 | 81.73065 | 0.6465607 | 39374.66 | 2.432865 | 65.46367
229.0286 | 67.960875 | -0.3775801 | 70.24318 | 0.6463346 | 41885.27 | 3.033288 | 78.70028
229.0286 | 66.96075 | -0.3635702 | 77.06524 | 0.6473512 | 43479.28 | 2.610823 | 75.51857
229.0286 | 65.960625 | -0.3633083 | 86.2604 | 0.6470818 | 47092.99 | 2.154353 | 74.23137
229.0286 | 64.9605 | -0.3464534 | 106.6839 | 0.6484088 | 48711.92 | 1.53408 | 64.14249
229.0286 | 63.960375 | -0.3581484 | 89.13662 | 0.6463339 | 48602.8 | 2.032315 | 74.46856
229.0286 | 62.96025 | -0.3447004 | 98.81931 | 0.6479859 | 50253.63 | 1.723609 | 70.57174
229.0286 | 61.960125 | -0.3511254 | 88.45567 | 0.6489496 | 48218.43 | 2.069532 | 74.39792
229.0286 | 60.96 | -0.3517612 | 74.62479 | 0.6469734 | 41089.23 | 2.779221 | 73.52298
229.0286 | 59.959875 | -0.3525006 | 86.1763 | 0.6490244 | 45668.36 | 2.178036 | 72.13637
229.0286 | 58.95975 | -0.3405937 | 89.98905 | 0.6479576 | 45943.67 | 2.028563 | 69.9574
229.0286 | 57.95963 | -0.3365346 | 91.52385 | 0.6464314 | 48275.72 | 1.952489 | 72.35772
229.0286 | 56.9595 | -0.3238354 | 78.41011 | 0.6471299 | 39775.36 | 2.593779 | 68.43481
229.0286 | 55.95938 | -0.3343028 | 83.21703 | 0.6466306 | 45294.45 | 2.293864 | 73.65982
229.0286 | 54.95925 | -0.3404296 | 71.45596 | 0.6484718 | 41458.25 | 2.974342 | 76.88545
229.0286 | 53.95913 | -0.3297896 | 76.74724 | 0.6478057 | 46213.06 | 2.595136 | 80.3424
229.0286 | 52.959 | -0.3290691 | 72.21152 | 0.6482871 | 42215.91 | 2.912248 | 77.52428
229.0286 | 51.95888 | -0.3263722 | 78.87819 | 0.647955 | 41543.99 | 2.547214 | 70.94834
229.0286 | 50.95875 | -0.3163451 | 97.1404 | 0.6470453 | 54038.68 | 1.748689 | 76.92973
229.0286 | 49.95863 | -0.3182727 | 91.21902 | 0.6474377 | 45783.04 | 1.985001 | 68.92381
229.0286 | 48.9585 | -0.3137315 | 87.24226 | 0.6477546 | 51594.55 | 2.085423 | 80.41681
229.0286 | 47.95838 | -0.3097276 | 79.24946 | 0.648525 | 45335.25 | 2.483081 | 76.81083
229.0286 | 46.95825 | -0.3024593 | 77.56933 | 0.6463831 | 44906.63 | 2.561654 | 77.45126
229.0286 | 45.958125 | -0.3012659 | 84.03612 | 0.6496726 | 47493.62 | 2.25093 | 76.52673
229.0286 | 44.958 | -0.2923421 | 88.74716 | 0.6483254 | 48432.67 | 2.054962 | 74.50814
229.0286 | 43.957875 | -0.2842561 | 94.29866 | 0.6479321 | 47890.23 | 1.870409 | 70.02685
229.0286 | 42.95775 | -0.2839948 | 89.76676 | 0.6478994 | 46797.66 | 2.029387 | 71.36564
229.0286 | 41.957625 | -0.2808065 | 89.43909 | 0.6481471 | 48742.75 | 2.02722 | 74.48607
229.0286 | 40.9575 | -0.2830554 | 87.73991 | 0.6459441 | 45174.48 | 2.109882 | 70.28103
229.0286 | 39.957375 | -0.278512 | 87.60592 | 0.6486813 | 48477.04 | 2.097948 | 75.39126
229.0286 | 38.95725 | -0.2726878 | 86.59569 | 0.6485075 | 51881.78 | 2.110493 | 81.37095
229.0286 | 37.957125 | -0.2669841 | 92.70342 | 0.6476516 | 48880.93 | 1.913753 | 72.47361
229.0286 | 36.957 | -0.2689529 | 86.49656 | 0.6486628 | 53345.21 | 2.10513 | 83.72479
229.0286 | 35.956875 | -0.2653925 | 89.67648 | 0.6482299 | 50629.97 | 2.006096 | 77.14408
229.0286 | 34.95675 | -0.2541973 | 90.34423 | 0.6466078 | 48167.11 | 1.994065 | 72.99102
229.0286 | 33.95662 | -0.2549042 | 85.88961 | 0.6498318 | 49871.77 | 2.157177 | 78.81882
229.0286 | 32.9565 | -0.2494102 | 86.97899 | 0.64612 | 48134.2 | 2.114402 | 75.29327
229.0286 | 31.95638 | -0.2480935 | 75.01337 | 0.6462945 | 40920.98 | 2.756043 | 72.91446
229.0286 | 30.95625 | -0.2382786 | 83.69736 | 0.6484836 | 46965.2 | 2.265013 | 75.94145
229.0286 | 29.95613 | -0.2371105 | 88.8283 | 0.6479935 | 49060.02 | 2.046166 | 75.39033
229.0286 | 28.956 | -0.2274858 | 87.51033 | 0.6476576 | 46544.98 | 2.113261 | 72.52093
229.0286 | 27.95588 | -0.2294846 | 80.3037 | 0.6479071 | 46313.68 | 2.419334 | 77.54233
229.0286 | 26.95575 | -0.2247195 | 88.70446 | 0.6473302 | 47003.07 | 2.063871 | 72.38316
229.0286 | 25.95563 | -0.2234008 | 80.71996 | 0.6481576 | 48169.03 | 2.382639 | 80.20988
229.0286 | 24.9555 | -0.196691 | 98.4151 | 0.6476724 | 45612.6 | 1.761595 | 64.41361
229.0286 | 23.95538 | -0.2017143 | 85.74696 | 0.6477975 | 42091.77 | 2.226788 | 66.97917
229.0286 | 22.95525 | -0.2086198 | 78.86188 | 0.6476074 | 47389.01 | 2.475119 | 80.4815
229.0286 | 21.95513 | -0.2047283 | 77.36691 | 0.6485835 | 48395.18 | 2.542874 | 83.46619
229.0286 | 20.955 | -0.2014192 | 80.06079 | 0.6476173 | 43540.76 | 2.461067 | 73.26108
229.0286 | 19.95488 | -0.1997708 | 73.02206 | 0.6473151 | 41653.69 | 2.866594 | 75.83211
229.0286 | 18.95475 | -0.1923557 | 87.41563 | 0.6477163 | 46146.01 | 2.120503 | 71.98447
229.0286 | 17.95463 | -0.1698788 | 106.7971 | 0.6478333 | 45851.53 | 1.544308 | 60.39882
229.0286 | 16.9545 | -0.1782707 | 89.30651 | 0.6464757 | 46840.2 | 2.040188 | 71.72213
229.0286 | 15.954375 | -0.1748475 | 92.93982 | 0.6472913 | 46778.26 | 1.919339 | 69.27738
229.0286 | 14.95425 | -0.1699003 | 94.199 | 0.647927 | 47457.71 | 1.876424 | 69.47147
229.0286 | 13.954125 | -0.1803231 | 84.17153 | 0.6480099 | 49863.63 | 2.218502 | 80.12366
229.0286 | 12.954 | -0.1753772 | 87.08853 | 0.6471841 | 49019.6 | 2.107478 | 76.5775
229.0286 | 11.953875 | -0.1649714 | 96.37183 | 0.6490385 | 47321.04 | 1.814428 | 67.96702
229.0286 | 10.95375 | -0.1712256 | 77.59804 | 0.6493127 | 45335.76 | 2.569045 | 78.17795
229.0286 | 9.953625 | -0.1656581 | 77.04508 | 0.6477232 | 44835.06 | 2.596049 | 77.78802
229.0286 | 8.9535 | -0.1637243 | 91.86916 | 0.6489735 | 46578.92 | 1.962236 | 69.6838
229.0286 | 7.953375 | -0.1504162 | 94.73386 | 0.6469056 | 46362.06 | 1.863782 | 67.57662
229.0286 | 6.95325 | -0.1506176 | 83.87094 | 0.6477234 | 42840.84 | 2.296812 | 69.38908
229.0286 | 5.953125 | -0.1592559 | 73.13634 | 0.6471579 | 41982.74 | 2.85329 | 76.29439
229.0286 | 4.953 | -0.1588011 | 66.77965 | 0.6488758 | 42256.2 | 3.28602 | 82.7766
229.0286 | 3.952875 | -0.1577573 | 71.72758 | 0.6464582 | 41590.43 | 2.94313 | 76.84118
229.0286 | 2.95275 | -0.142561 | 89.30864 | 0.644894 | 47120.81 | 2.032018 | 72.12127
229.0286 | 1.952625 | -0.152829 | 79.912 | 0.6474152 | 47260.33 | 2.425613 | 79.39082
229.0286 | 0.9525 | -0.1499302 | 78.9424 | 0.6474916 | 42674.93 | 2.526207 | 72.7201
229.0286 | 0 | -0.1444681 | 94.48767 | 0.6463217 | 51986.61 | 1.834561 | 75.76742
230.02875 | 98.96475 | -0.45002 | 83.64069 | 0.6455703 | 45415.29 | 2.270083 | 73.52386
230.02875 | 97.964625 | -0.4395298 | 88.45856 | 0.6475855 | 44727.69 | 2.093295 | 69.15384
230.02875 | 96.9645 | -0.4401095 | 81.25513 | 0.6485669 | 43330.84 | 2.411666 | 72.0407
230.02875 | 95.964375 | -0.4435161 | 84.50625 | 0.6489516 | 53509.3 | 2.18204 | 85.62813
230.02875 | 94.96425 | -0.4313381 | 91.63978 | 0.6482298 | 49451.87 | 1.946963 | 74.02331
230.02875 | 93.964125 | -0.4316899 | 87.58035 | 0.646868 | 47718.93 | 2.097929 | 74.23927
230.02875 | 92.964 | -0.4322709 | 83.89964 | 0.6475414 | 49308.64 | 2.232237 | 79.45839
230.02875 | 91.963875 | -0.4218684 | 90.83799 | 0.6477044 | 50625.19 | 1.964371 | 76.30406
230.02875 | 90.96375 | -0.4227862 | 91.4986 | 0.6477249 | 50740.35 | 1.941594 | 76.0119
230.02875 | 89.963625 | -0.418108 | 86.54344 | 0.6478974 | 47366.84 | 2.144255 | 74.45591
230.02875 | 88.9635 | -0.4134936 | 86.53063 | 0.6487021 | 49656.3 | 2.129674 | 77.98632
230.02875 | 87.963375 | -0.4070944 | 93.50086 | 0.6477986 | 47922.34 | 1.894979 | 70.57455
230.02875 | 86.96325 | -0.4117297 | 86.74584 | 0.647975 | 53518.31 | 2.092115 | 83.78535
230.02875 | 85.963125 | -0.4069472 | 89.17245 | 0.6491145 | 48639.32 | 2.041042 | 74.5282
230.02875 | 84.963 | -0.41126 | 83.97302 | 0.6500042 | 53020.17 | 2.210943 | 85.31241
230.02875 | 83.96288 | -0.4032909 | 87.18749 | 0.6481634 | 49204.47 | 2.106099 | 76.79822
230.02875 | 82.96275 | -0.385513 | 102.3935 | 0.6481122 | 50948.33 | 1.626172 | 69.4167
230.02875 | 81.96263 | -0.3925357 | 90.85582 | 0.6465568 | 47116.16 | 1.983985 | 71.09981
230.02875 | 80.9625 | -0.4021197 | 76.87082 | 0.6476981 | 41537.99 | 2.650613 | 72.4773
230.02875 | 79.96238 | -0.3973378 | 76.16596 | 0.6491394 | 47356.92 | 2.618734 | 82.80036
230.02875 | 78.96225 | -0.3973502 | 84.70138 | 0.6487719 | 52061.81 | 2.183628 | 83.17218
230.02875 | 77.96213 | -0.3888384 | 92.69558 | 0.6470428 | 55306.79 | 1.875066 | 81.89202
230.02875 | 76.962 | -0.3836187 | 93.08975 | 0.6483584 | 49422.68 | 1.900199 | 73.01234
230.02875 | 75.961875 | -0.3840167 | 89.17586 | 0.6468573 | 47138.09 | 2.043953 | 72.25828
230.02875 | 74.96175 | -0.3769776 | 93.3297 | 0.6498061 | 51061.2 | 1.887379 | 75.24452
230.02875 | 73.961625 | -0.3771971 | 91.46138 | 0.6472417 | 51086.72 | 1.938993 | 76.54448
230.02875 | 72.9615 | -0.3803278 | 87.07564 | 0.6487471 | 49258.93 | 2.112136 | 76.97053
230.02875 | 71.961375 | -0.3736065 | 90.84895 | 0.6487909 | 54699.89 | 1.943834 | 82.39058
230.02875 | 70.96125 | -0.3524954 | 106.9508 | 0.6473539 | 47825.49 | 1.529322 | 62.85556
230.02875 | 69.961125 | -0.3727819 | 80.55159 | 0.6484401 | 43955.56 | 2.436523 | 73.56248
230.02875 | 68.961 | -0.3691418 | 81.79968 | 0.6474123 | 48793.9 | 2.325381 | 80.32243
230.02875 | 67.960875 | -0.3665537 | 73.45186 | 0.6474925 | 43595.91 | 2.810816 | 78.78903
230.02875 | 66.96075 | -0.3645362 | 82.99739 | 0.6471837 | 47379.87 | 2.285413 | 77.11422
230.02875 | 65.960625 | -0.3455381 | 102.5203 | 0.6478436 | 49510.22 | 1.629194 | 67.41218
230.02875 | 64.9605 | -0.3612433 | 87.48298 | 0.650087 | 47438.85 | 2.116227 | 73.91978
230.02875 | 63.960375 | -0.3546672 | 90.53271 | 0.6475891 | 51330.29 | 1.969838 | 77.5689
230.02875 | 62.96025 | -0.3527696 | 89.41304 | 0.6471985 | 50901.63 | 2.009785 | 77.7319
230.02875 | 61.960125 | -0.3451961 | 87.49914 | 0.6486752 | 43623.27 | 2.144432 | 68.14593
230.02875 | 60.96 | -0.353694 | 77.46908 | 0.6466338 | 46162.22 | 2.553014 | 79.62094
230.02875 | 59.959875 | -0.3484226 | 89.68008 | 0.6480876 | 53388.01 | 1.988275 | 81.29337
230.02875 | 58.95975 | -0.3502994 | 82.35246 | 0.6485659 | 46157.67 | 2.331033 | 75.69408
230.02875 | 57.95963 | -0.343434 | 85.12548 | 0.6478817 | 48346.63 | 2.191805 | 77.01071
230.02875 | 56.9595 | -0.325294 | 88.90108 | 0.6482512 | 46310.72 | 2.065811 | 71.22574
230.02875 | 55.95938 | -0.3370981 | 73.41289 | 0.6471413 | 43532.91 | 2.812179 | 78.71005
230.02875 | 54.95925 | -0.3179626 | 94.55951 | 0.6470581 | 47121.8 | 1.864473 | 68.76197
230.02875 | 53.95913 | -0.3352018 | 66.19235 | 0.6471418 | 42734.58 | 3.309486 | 84.23349
230.02875 | 52.959 | -0.3286268 | 64.13277 | 0.6477744 | 40985.81 | 3.516238 | 83.15114
230.02875 | 51.95888 | -0.3153269 | 94.36341 | 0.6478423 | 48111.11 | 1.866625 | 70.30081
230.02875 | 50.95875 | -0.3144129 | 93.34851 | 0.6479019 | 44348.19 | 1.926721 | 65.55337
230.02875 | 49.95863 | -0.3089635 | 93.66226 | 0.6462093 | 48804.53 | 1.87862 | 71.72482
230.02875 | 48.9585 | -0.3063818 | 92.14225 | 0.6476357 | 49580.69 | 1.927433 | 73.86646
230.02875 | 47.95838 | -0.2919336 | 92.8205 | 0.6478956 | 46164.33 | 1.929881 | 68.47419
230.02875 | 46.95825 | -0.2960151 | 77.54022 | 0.6481702 | 44193.66 | 2.580732 | 76.32233
230.02875 | 45.958125 | -0.2918633 | 90.99569 | 0.6476754 | 50932.68 | 1.957004 | 76.64877
230.02875 | 44.958 | -0.2887734 | 90.84069 | 0.6480792 | 50134.1 | 1.968788 | 75.57781
230.02875 | 43.957875 | -0.2894874 | 88.21807 | 0.6471022 | 50918.48 | 2.051842 | 78.63628
230.02875 | 42.95775 | -0.2832971 | 90.22343 | 0.6469487 | 48459.22 | 1.997383 | 73.50954
230.02875 | 41.957625 | -0.2760794 | 94.33993 | 0.6480065 | 47935.85 | 1.869066 | 70.06689
230.02875 | 40.9575 | -0.2772677 | 87.21671 | 0.6469319 | 44169.55 | 2.143106 | 69.13219
230.02875 | 39.957375 | -0.2704167 | 94.80956 | 0.6473138 | 47252.77 | 1.856674 | 68.79734
230.02875 | 38.95725 | -0.24873 | 111.8682 | 0.6451288 | 50554.52 | 1.405789 | 63.87063
230.02875 | 37.957125 | -0.2580959 | 91.2768 | 0.647012 | 47507.07 | 1.968363 | 71.40111
230.02875 | 36.957 | -0.2601402 | 93.50274 | 0.6474663 | 48395.84 | 1.890619 | 71.25139
230.02875 | 35.956875 | -0.2527706 | 98.28623 | 0.6473552 | 47835.32 | 1.750194 | 67.54029
230.02875 | 34.95675 | -0.2520669 | 92.60834 | 0.6468531 | 49819.01 | 1.908025 | 73.89331
230.02875 | 33.95662 | -0.2515503 | 88.93928 | 0.6491989 | 47404.61 | 2.05916 | 72.84319
230.02875 | 32.9565 | -0.2410638 | 94.53479 | 0.6476227 | 49166.83 | 1.853832 | 71.69894
230.02875 | 31.95638 | -0.218977 | 96.94396 | 0.6478873 | 43901.23 | 1.81747 | 62.87437
230.02875 | 30.95625 | -0.2400559 | 75.41654 | 0.6478884 | 44340.67 | 2.690443 | 78.34537
230.02875 | 29.95613 | -0.2273796 | 98.49038 | 0.647157 | 53566.12 | 1.713692 | 75.37897
230.02875 | 28.956 | -0.232475 | 80.76626 | 0.6488263 | 44176.77 | 2.425597 | 73.75768
230.02875 | 27.95588 | -0.2284806 | 80.13089 | 0.6475687 | 43769.09 | 2.45471 | 73.57344
230.02875 | 26.95575 | -0.2174714 | 95.57618 | 0.6479807 | 47125.06 | 1.836217 | 68.158
230.02875 | 25.95563 | -0.2205569 | 87.09968 | 0.6469608 | 46788.39 | 2.124094 | 73.16863
230.02875 | 24.9555 | -0.2052423 | 84.95449 | 0.6483004 | 45638.79 | 2.224567 | 72.94948
230.02875 | 23.95538 | -0.2042175 | 89.76405 | 0.6477884 | 47989.63 | 2.019944 | 73.13519
230.02875 | 22.95525 | -0.1969145 | 90.45725 | 0.6482439 | 46375.61 | 2.009646 | 70.29061
230.02875 | 21.95513 | -0.2007996 | 85.6291 | 0.6472833 | 43844.42 | 2.210652 | 69.71388
230.02875 | 20.955 | -0.1959554 | 85.24207 | 0.6474625 | 48486.92 | 2.184314 | 77.13566
230.02875 | 19.95488 | -0.1832472 | 93.99974 | 0.647101 | 47173 | 1.88185 | 69.18048
230.02875 | 18.95475 | -0.1960036 | 66.81713 | 0.6489962 | 41965.94 | 3.289956 | 82.20805
230.02875 | 17.95463 | -0.1880139 | 87.41721 | 0.6484372 | 47524.56 | 2.111657 | 74.07787
230.02875 | 16.9545 | -0.168607 | 101.4053 | 0.648027 | 52466.51 | 1.644046 | 72.05209
230.02875 | 15.954375 | -0.1820334 | 89.44864 | 0.6481533 | 49380.65 | 2.022345 | 75.43366
230.02875 | 14.95425 | -0.174613 | 89.52813 | 0.6489627 | 46212.5 | 2.046574 | 70.66884
230.02875 | 13.954125 | -0.1735223 | 89.31336 | 0.6480462 | 46996.43 | 2.044562 | 71.96691
230.02875 | 12.954 | -0.1690787 | 87.85495 | 0.647093 | 49713.69 | 2.073465 | 77.07201
230.02875 | 11.953875 | -0.1699994 | 86.93788 | 0.6495139 | 52146.1 | 2.099664 | 81.52323
230.02875 | 10.95375 | -0.1645935 | 78.35167 | 0.6468228 | 42168.31 | 2.55965 | 72.34382
230.02875 | 9.953625 | -0.1656829 | 74.85692 | 0.6466492 | 43646.16 | 2.724858 | 77.63501
230.02875 | 8.9535 | -0.1584115 | 92.10358 | 0.6482216 | 48872.87 | 1.935418 | 72.86412
230.02875 | 7.953375 | -0.1588083 | 85.10151 | 0.64809 | 47433.21 | 2.201377 | 75.61392
230.02875 | 6.95325 | -0.1592403 | 73.81121 | 0.6467296 | 44407.17 | 2.773963 | 79.84981
230.02875 | 5.953125 | -0.135021 | 96.27853 | 0.6476293 | 47580.68 | 1.810934 | 68.37335
230.02875 | 4.953 | -0.1556665 | 65.72684 | 0.6484793 | 39755.27 | 3.420933 | 79.23416
230.02875 | 3.952875 | -0.1499132 | 76.23326 | 0.6489014 | 45085.28 | 2.64146 | 78.91068
230.02875 | 2.95275 | -0.1471382 | 89.44459 | 0.6469559 | 47785.55 | 2.029724 | 73.04103
230.02875 | 1.952625 | -0.1467551 | 86.22867 | 0.647563 | 48730.61 | 2.14402 | 76.7742
230.02875 | 0.9525 | -0.1467974 | 76.42547 | 0.6478036 | 42040.2 | 2.667653 | 73.66112
230.02875 | 0 | -0.1447203 | 84.93452 | 0.646401 | 45475.94 | 2.219143 | 72.6902
231.0289 | 98.96475 | -0.448116 | 75.82837 | 0.64785 | 43122.8 | 2.684629 | 75.95081
231.0289 | 97.964625 | -0.4242336 | 96.81486 | 0.6467916 | 43320.58 | 1.822153 | 62.13359
231.0289 | 96.9645 | -0.4374239 | 87.04949 | 0.6480014 | 48510.85 | 2.116021 | 75.83814
231.0289 | 95.964375 | -0.4359668 | 87.08917 | 0.6480564 | 49087.21 | 2.110283 | 76.69019
231.0289 | 94.96425 | -0.4348119 | 84.22257 | 0.6476268 | 49177.79 | 2.220415 | 78.9999
231.0289 | 93.964125 | -0.4324181 | 85.99078 | 0.64868 | 50275.52 | 2.145716 | 79.35371
231.0289 | 92.964 | -0.422641 | 96.11486 | 0.6484806 | 51707.04 | 1.794411 | 74.3096
231.0289 | 91.963875 | -0.4289723 | 85.20711 | 0.6487588 | 47849.84 | 2.196234 | 76.1888
231.0289 | 90.96375 | -0.4186252 | 88.78064 | 0.6474194 | 49695.18 | 2.041208 | 76.37482
231.0289 | 89.963625 | -0.4159011 | 87.41531 | 0.6448942 | 51614.92 | 2.068183 | 80.28327
231.0289 | 88.9635 | -0.4116476 | 89.35897 | 0.6471888 | 49723.28 | 2.019593 | 76.00042
231.0289 | 87.963375 | -0.409967 | 85.83338 | 0.6478444 | 47905.33 | 2.167245 | 75.7991
231.0289 | 86.96325 | -0.4101188 | 85.74025 | 0.6483489 | 48495.57 | 2.168047 | 76.78498
231.0289 | 85.963125 | -0.4037658 | 89.64951 | 0.6470678 | 48987.29 | 2.014085 | 74.69287
231.0289 | 84.963 | -0.4050835 | 82.51781 | 0.6473441 | 47072.55 | 2.309628 | 77.00154
231.0289 | 83.96288 | -0.3892344 | 99.30211 | 0.6486434 | 49717.27 | 1.71522 | 69.54915
231.0289 | 82.96275 | -0.3936203 | 88.63637 | 0.6485997 | 44350.76 | 2.094023 | 68.48833
231.0289 | 81.96263 | -0.3798308 | 100.4129 | 0.6464125 | 47159.2 | 1.692652 | 65.40351
231.0289 | 80.9625 | -0.385285 | 94.81313 | 0.6487756 | 46120.81 | 1.869353 | 67.20582
231.0289 | 79.96238 | -0.3946704 | 87.42838 | 0.6487465 | 46076.12 | 2.124637 | 71.88171
231.0289 | 78.96225 | -0.3678624 | 113.5899 | 0.64753 | 51116.96 | 1.375386 | 63.75376
231.0289 | 77.96213 | -0.374383 | 102.4638 | 0.6499353 | 53472.41 | 1.618293 | 72.7977
231.0289 | 76.962 | -0.3837705 | 89.76245 | 0.6486774 | 50217.12 | 2.007469 | 76.46866
231.0289 | 75.961875 | -0.379081 | 89.05386 | 0.6490853 | 51130.89 | 2.027784 | 78.36077
231.0289 | 74.96175 | -0.3797265 | 87.30284 | 0.6487495 | 51929.4 | 2.084663 | 80.89644
231.0289 | 73.961625 | -0.3778831 | 88.27764 | 0.6472723 | 52999.14 | 2.036871 | 81.76741
231.0289 | 72.9615 | -0.3730125 | 91.00843 | 0.6482484 | 45958.3 | 1.993808 | 69.32245
231.0289 | 71.961375 | -0.3554027 | 105.8526 | 0.6483978 | 52960.62 | 1.534753 | 70.13035
231.0289 | 70.96125 | -0.364959 | 95.29881 | 0.6478909 | 47765.09 | 1.840162 | 69.22938
231.0289 | 69.961125 | -0.3612381 | 93.02411 | 0.649249 | 47303.99 | 1.919642 | 70.00135
231.0289 | 68.961 | -0.3587171 | 90.87285 | 0.6488096 | 47973.72 | 1.985197 | 72.37282
231.0289 | 67.960875 | -0.3586331 | 77.90203 | 0.6471636 | 43192.62 | 2.570338 | 74.37111
231.0289 | 66.96075 | -0.3521358 | 88.88659 | 0.6481027 | 45972.69 | 2.068599 | 70.73019
231.0289 | 65.960625 | -0.3376049 | 91.70615 | 0.6469973 | 46208.63 | 1.963493 | 69.22918
231.0289 | 64.9605 | -0.3475973 | 89.58886 | 0.6483443 | 45976.93 | 2.044018 | 70.27321
231.0289 | 63.960375 | -0.3539448 | 83.5732 | 0.646813 | 49498.58 | 2.24119 | 80.00847
231.0289 | 62.96025 | -0.3515873 | 86.55525 | 0.6472525 | 46922.74 | 2.145021 | 73.76189
231.0289 | 61.960125 | -0.3511879 | 76.70951 | 0.648401 | 45946.38 | 2.603176 | 79.93679
231.0289 | 60.96 | -0.3515918 | 73.19345 | 0.6483843 | 42998.55 | 2.840139 | 78.00547
231.0289 | 59.959875 | -0.3461172 | 88.7401 | 0.6475717 | 48893.75 | 2.048991 | 75.19823
231.0289 | 58.95975 | -0.3337458 | 94.07659 | 0.6475691 | 47730.05 | 1.877224 | 69.93338
231.0289 | 57.95963 | -0.3372558 | 91.16271 | 0.6483103 | 50329.75 | 1.957468 | 75.6454
231.0289 | 56.9595 | -0.3385639 | 88.17082 | 0.6485476 | 50162.55 | 2.064148 | 77.53817
231.0289 | 55.95938 | -0.3350181 | 85.68421 | 0.6482679 | 48656.76 | 2.168624 | 77.07527
231.0289 | 54.95925 | -0.3272594 | 89.47762 | 0.6485899 | 48376.96 | 2.030159 | 73.91777
231.0289 | 53.95913 | -0.3198922 | 82.27583 | 0.6482308 | 45403.66 | 2.340691 | 74.55491
231.0289 | 52.959 | -0.3229404 | 79.42756 | 0.6471395 | 41720.38 | 2.513351 | 70.81018
231.0289 | 51.95888 | -0.3124357 | 89.3687 | 0.6471891 | 52670.92 | 2.000122 | 80.43435
231.0289 | 50.95875 | -0.3142057 | 87.59615 | 0.6482719 | 50850.47 | 2.079378 | 79.01153
231.0289 | 49.95863 | -0.3088899 | 90.02958 | 0.6467113 | 49620.19 | 1.995124 | 75.36713
231.0289 | 48.9585 | -0.2837186 | 95.11495 | 0.6483242 | 42814.3 | 1.883937 | 62.3799
231.0289 | 47.95838 | -0.3010646 | 70.66804 | 0.6468342 | 42501.98 | 2.997242 | 79.40214
231.0289 | 46.95825 | -0.2959897 | 75.68587 | 0.6472394 | 40219.39 | 2.734597 | 71.22479
231.0289 | 45.958125 | -0.2852183 | 93.02972 | 0.6473084 | 49797.65 | 1.896166 | 73.58553
231.0289 | 44.958 | -0.2876046 | 90.72673 | 0.6488059 | 53355.39 | 1.955443 | 80.46626
231.0289 | 43.957875 | -0.2839434 | 88.72856 | 0.6480443 | 49436.56 | 2.047229 | 76.02914
231.0289 | 42.95775 | -0.2725328 | 95.31824 | 0.6468711 | 47056.8 | 1.840852 | 68.20653
231.0289 | 41.957625 | -0.274682 | 86.68028 | 0.6485149 | 45919.84 | 2.153929 | 72.16099
231.0289 | 40.9575 | -0.2709399 | 89.30426 | 0.6481929 | 49000.71 | 2.030311 | 74.96695
231.0289 | 39.957375 | -0.2698454 | 87.5596 | 0.6479918 | 51268.35 | 2.076804 | 79.67588
231.0289 | 38.95725 | -0.2665854 | 87.79106 | 0.6476983 | 49883.77 | 2.076866 | 77.38451
231.0289 | 37.957125 | -0.2589252 | 92.30388 | 0.6469479 | 43491.18 | 1.965289 | 64.93862
231.0289 | 36.957 | -0.256088 | 95.05362 | 0.6479919 | 49569.68 | 1.836679 | 71.94669
231.0289 | 35.956875 | -0.2519888 | 91.06573 | 0.6483489 | 50051.65 | 1.962674 | 75.30203
231.0289 | 34.95675 | -0.2467709 | 92.35332 | 0.649463 | 46391.98 | 1.949161 | 69.1108
231.0289 | 33.95662 | -0.2491196 | 86.46835 | 0.6486536 | 48158.1 | 2.143598 | 75.73026
231.0289 | 32.9565 | -0.2404514 | 89.06311 | 0.6485817 | 50333.35 | 2.03097 | 77.14528
231.0289 | 31.95638 | -0.2389523 | 85.66934 | 0.6479299 | 45914.31 | 2.191542 | 72.85794
231.0289 | 30.95625 | -0.2354778 | 84.29363 | 0.6472158 | 43964.67 | 2.264323 | 70.82282
231.0289 | 29.95613 | -0.2342732 | 89.00635 | 0.6481602 | 51691.14 | 2.02245 | 79.23318
231.0289 | 28.956 | -0.2110604 | 98.02475 | 0.64855 | 40216.5 | 1.817701 | 57.28004
231.0289 | 27.95588 | -0.2273802 | 81.31708 | 0.6474674 | 45361.61 | 2.380831 | 75.21018
231.0289 | 26.95575 | -0.2221036 | 83.96146 | 0.6477508 | 46042.33 | 2.259578 | 74.29217
231.0289 | 25.95563 | -0.2123341 | 92.44357 | 0.6481448 | 55093.92 | 1.887779 | 81.77478
231.0289 | 24.9555 | -0.2071819 | 81.85778 | 0.6461916 | 48143.86 | 2.323506 | 79.21712
231.0289 | 23.95538 | -0.1992457 | 91.11458 | 0.6468984 | 46159.54 | 1.983662 | 69.5343
231.0289 | 22.95525 | -0.167614 | 116.279 | 0.6474163 | 46553.59 | 1.341483 | 56.99696
231.0289 | 21.95513 | -0.1983009 | 82.33314 | 0.6473366 | 47880.4 | 2.310059 | 78.4308
231.0289 | 20.955 | -0.1976058 | 81.63323 | 0.6490715 | 51664.25 | 2.315486 | 85.11993
231.0289 | 19.95488 | -0.1948459 | 80.45676 | 0.6486006 | 48164.26 | 2.396669 | 80.4257
231.0289 | 18.95475 | -0.1898936 | 81.48527 | 0.6472026 | 45815.04 | 2.367243 | 75.8004
231.0289 | 17.95463 | -0.1744364 | 87.68601 | 0.6487116 | 44228.72 | 2.131509 | 68.92993
231.0289 | 16.9545 | -0.1707604 | 98.40283 | 0.6487002 | 50069.74 | 1.738368 | 70.57525
231.0289 | 15.954375 | -0.1772068 | 89.21726 | 0.6487532 | 46588.81 | 2.053933 | 71.43279
231.0289 | 14.95425 | -0.1754606 | 76.88294 | 0.6479727 | 49827.06 | 2.549859 | 86.31178
231.0289 | 13.954125 | -0.1559923 | 103.7551 | 0.647571 | 47389.36 | 1.608462 | 63.9246
231.0289 | 12.954 | -0.1634337 | 94.51277 | 0.6492182 | 48800.71 | 1.862142 | 71.20509
231.0289 | 11.953875 | -0.1668986 | 87.63337 | 0.6471653 | 46791.95 | 2.104641 | 72.80297
231.0289 | 10.95375 | -0.1683066 | 73.08399 | 0.64765 | 42734.8 | 2.846885 | 77.63749
231.0289 | 9.953625 | -0.1579189 | 79.61785 | 0.6478126 | 44941.85 | 2.466532 | 75.86787
231.0289 | 8.9535 | -0.1453744 | 90.53167 | 0.6464859 | 43266.51 | 2.027018 | 65.6771
231.0289 | 7.953375 | -0.1563337 | 78.20604 | 0.6469078 | 45033.51 | 2.530454 | 77.1431
231.0289 | 6.95325 | -0.1492955 | 86.07133 | 0.6479327 | 47055.39 | 2.165444 | 74.31981
231.0289 | 5.953125 | -0.152223 | 66.88124 | 0.6469901 | 42822.52 | 3.255127 | 83.6794
231.0289 | 4.953 | -0.1441117 | 83.30179 | 0.6469371 | 47579.96 | 2.269613 | 77.19177
231.0289 | 3.952875 | -0.1440693 | 79.91593 | 0.6484958 | 43988.99 | 2.466622 | 74.10452
231.0289 | 2.95275 | -0.1449092 | 83.60549 | 0.6482832 | 48477.93 | 2.254485 | 78.38832
231.0289 | 1.952625 | -0.141108 | 87.83196 | 0.6473171 | 46600.31 | 2.099374 | 72.37791
231.0289 | 0.9525 | -0.1431988 | 78.69873 | 0.6477475 | 45426.21 | 2.50533 | 77.39579
231.0289 | 0 | -0.1382964 | 84.81579 | 0.6479415 | 48466.06 | 2.203494 | 77.43211
232.029 | 98.96475 | -0.4475214 | 75.95816 | 0.6475094 | 43859.09 | 2.66552 | 77.06943
232.029 | 97.964625 | -0.444045 | 78.93001 | 0.6485074 | 50915.04 | 2.44198 | 86.27192
232.029 | 96.9645 | -0.4190812 | 103.6922 | 0.6475838 | 48876.99 | 1.602336 | 65.92389
232.029 | 95.964375 | -0.4304946 | 88.16777 | 0.6486045 | 53293.15 | 2.043863 | 82.31766
232.029 | 94.96425 | -0.4206582 | 95.71746 | 0.6483591 | 47306.95 | 1.831973 | 68.33277
232.029 | 93.964125 | -0.4246511 | 88.96603 | 0.6468036 | 50632.73 | 2.025884 | 77.64823
232.029 | 92.964 | -0.4214502 | 90.57184 | 0.6475125 | 51572.34 | 1.966736 | 77.90097
232.029 | 91.963875 | -0.4165486 | 90.4641 | 0.6468363 | 49431.37 | 1.981888 | 74.78464
232.029 | 90.96375 | -0.4126162 | 88.91546 | 0.6481038 | 49614.64 | 2.039472 | 76.16401
232.029 | 89.963625 | -0.4044615 | 91.92311 | 0.6476863 | 46817.3 | 1.954055 | 69.98245
232.029 | 88.9635 | -0.4037984 | 91.93205 | 0.6471884 | 50185.65 | 1.928907 | 74.8908
232.029 | 87.963375 | -0.4037247 | 87.81241 | 0.6482254 | 51934.43 | 2.063958 | 80.50605
232.029 | 86.96325 | -0.4023783 | 91.98153 | 0.6486967 | 49802.81 | 1.93497 | 74.31106
232.029 | 85.963125 | -0.4011498 | 86.63337 | 0.6483626 | 43124.03 | 2.182169 | 67.9613
232.029 | 84.963 | -0.3912987 | 98.83844 | 0.6479269 | 53972.1 | 1.704671 | 75.72876
232.029 | 83.96288 | -0.3926732 | 90.58935 | 0.6489797 | 44834.58 | 2.020379 | 67.95453
232.029 | 82.96275 | -0.3946958 | 89.81533 | 0.6478792 | 50293.79 | 2.002228 | 76.53714
232.029 | 81.96263 | -0.3910551 | 87.14415 | 0.6478727 | 48227.17 | 2.114171 | 75.3353
232.029 | 80.9625 | -0.3898923 | 86.79727 | 0.6486401 | 47735.11 | 2.134325 | 74.84398
232.029 | 79.96238 | -0.3853599 | 90.18276 | 0.6486551 | 50715.86 | 1.989514 | 76.91388
232.029 | 78.96225 | -0.3732424 | 101.8267 | 0.6490405 | 48640.07 | 1.65495 | 66.64093
232.029 | 77.96213 | -0.3816886 | 92.21931 | 0.6488637 | 53711.07 | 1.904635 | 79.89949
232.029 | 76.962 | -0.3666703 | 103.2847 | 0.6496681 | 47749.08 | 1.624336 | 64.6656
232.029 | 75.961875 | -0.3743127 | 90.57756 | 0.6471462 | 47958.79 | 1.989465 | 72.53136
232.029 | 74.96175 | -0.355075 | 108.1936 | 0.6480088 | 51272.7 | 1.487784 | 66.65972
232.029 | 73.961625 | -0.3711963 | 90.64714 | 0.6491339 | 47893.83 | 1.99472 | 72.4097
232.029 | 72.9615 | -0.3634379 | 96.8154 | 0.6479113 | 49648.89 | 1.783509 | 70.95199
232.029 | 71.961375 | -0.3468638 | 113.0267 | 0.648326 | 51174.52 | 1.38816 | 64.10207
232.029 | 70.96125 | -0.3590786 | 96.09955 | 0.6476539 | 53482.1 | 1.783113 | 76.8409
232.029 | 69.961125 | -0.3625774 | 87.52058 | 0.6486491 | 48142.24 | 2.103636 | 74.94384
232.029 | 68.961 | -0.3435929 | 103.4716 | 0.647363 | 46326.78 | 1.620807 | 62.66953
232.029 | 67.960875 | -0.3372063 | 96.76349 | 0.6488741 | 44672.34 | 1.820418 | 64.04993
232.029 | 66.96075 | -0.3470344 | 81.05938 | 0.6483974 | 43952.68 | 2.412615 | 73.17271
232.029 | 65.960625 | -0.3523494 | 91.03377 | 0.64666 | 51542.66 | 1.94839 | 77.51663
232.029 | 64.9605 | -0.3495222 | 88.3467 | 0.6484679 | 48678.86 | 2.068218 | 75.16388
232.029 | 63.960375 | -0.3490969 | 90.85158 | 0.6484769 | 53230.18 | 1.950837 | 80.18293
232.029 | 62.96025 | -0.336562 | 98.43162 | 0.6482185 | 51322.05 | 1.72948 | 72.29348
232.029 | 61.960125 | -0.347936 | 76.96979 | 0.6495639 | 39892.05 | 2.680958 | 69.72984
232.029 | 60.96 | -0.3474338 | 84.17913 | 0.6484777 | 46861.66 | 2.245803 | 75.41698
232.029 | 59.959875 | -0.3313733 | 97.1985 | 0.6469391 | 45759.46 | 1.793479 | 65.29189
232.029 | 58.95975 | -0.3398889 | 80.65036 | 0.6475601 | 47000.09 | 2.394658 | 78.36794
232.029 | 57.95963 | -0.3322886 | 89.93112 | 0.649328 | 46122.01 | 2.034252 | 70.27305
232.029 | 56.9595 | -0.3324293 | 88.44682 | 0.6488796 | 48652.91 | 2.066299 | 75.05802
232.029 | 55.95938 | -0.330303 | 84.27246 | 0.648607 | 46331 | 2.247399 | 74.52234
232.029 | 54.95925 | -0.3187861 | 94.40449 | 0.6474543 | 51344.92 | 1.844387 | 74.90915
232.029 | 53.95913 | -0.3189913 | 90.69065 | 0.6481933 | 47832.52 | 1.990271 | 72.2803
232.029 | 52.959 | -0.3093967 | 77.91402 | 0.6473201 | 39562.28 | 2.624204 | 68.45759
232.029 | 51.95888 | -0.3091778 | 86.77408 | 0.6465922 | 49206.94 | 2.115668 | 77.08991
232.029 | 50.95875 | -0.3011903 | 94.68541 | 0.6464353 | 54802.52 | 1.814502 | 79.70639
232.029 | 49.95863 | -0.2999343 | 93.14787 | 0.6485996 | 53200.98 | 1.876961 | 78.48028
232.029 | 48.9585 | -0.2984965 | 87.40342 | 0.6470345 | 47928.53 | 2.103536 | 74.68513
232.029 | 47.95838 | -0.297374 | 79.67541 | 0.6462763 | 45971.59 | 2.445188 | 77.47249
232.029 | 46.95825 | -0.2875668 | 75.69014 | 0.6471754 | 43448.62 | 2.684139 | 76.60214
232.029 | 45.958125 | -0.2914053 | 76.8669 | 0.6480118 | 47993.92 | 2.56982 | 83.23085
232.029 | 44.958 | -0.2796821 | 91.86255 | 0.6484027 | 48755.75 | 1.944829 | 72.85526
232.029 | 43.957875 | -0.2809883 | 87.8833 | 0.6466515 | 48429.48 | 2.08029 | 75.09754
232.029 | 42.95775 | -0.2677958 | 89.46643 | 0.6478396 | 45310.68 | 2.052136 | 69.36248
232.029 | 41.957625 | -0.2722657 | 85.78105 | 0.6485308 | 45962.46 | 2.189056 | 72.85928
232.029 | 40.9575 | -0.2646674 | 93.58609 | 0.6475686 | 47546.1 | 1.89403 | 69.97783
232.029 | 39.957375 | -0.2551661 | 100.825 | 0.6467499 | 46896.1 | 1.684191 | 64.82508
232.029 | 38.95725 | -0.2527829 | 95.43836 | 0.649073 | 47798.5 | 1.839606 | 69.20257
232.029 | 37.957125 | -0.2566769 | 91.18242 | 0.6469478 | 53024.01 | 1.935718 | 79.61601
232.029 | 36.957 | -0.2527901 | 91.00341 | 0.6494071 | 46004.87 | 1.997829 | 69.40585
232.029 | 35.956875 | -0.2495958 | 91.10666 | 0.6500286 | 48331.97 | 1.978993 | 72.75597
232.029 | 34.95675 | -0.2465664 | 82.76082 | 0.6472429 | 46149.01 | 2.307608 | 75.35253
232.029 | 33.95662 | -0.2230125 | 95.24498 | 0.6470507 | 42693.8 | 1.87644 | 62.1273
232.029 | 32.9565 | -0.2277138 | 102.1068 | 0.6485137 | 50465.41 | 1.636917 | 68.93424
232.029 | 31.95638 | -0.2310515 | 83.45452 | 0.6475361 | 45803.01 | 2.282446 | 74.2913
232.029 | 30.95625 | -0.2252055 | 68.5426 | 0.6470657 | 39246.33 | 3.209583 | 75.60218
232.029 | 29.95613 | -0.223118 | 96.10149 | 0.6490054 | 47878.16 | 1.818825 | 68.91077
232.029 | 28.956 | -0.2255091 | 81.99187 | 0.648557 | 46984.46 | 2.338721 | 77.28738
232.029 | 27.95588 | -0.1657904 | 135.65 | 0.6483763 | 49474.03 | 1.035555 | 52.98596
232.029 | 26.95575 | -0.2220789 | 85.90796 | 0.6494641 | 50601.63 | 2.149553 | 79.93279
232.029 | 25.95563 | -0.214619 | 91.34005 | 0.6482177 | 50630.04 | 1.949287 | 75.96467
232.029 | 24.9555 | -0.2022512 | 94.09371 | 0.6479303 | 51153.53 | 1.856627 | 74.84536
232.029 | 23.95538 | -0.2038487 | 75.97001 | 0.647912 | 43474.72 | 2.672229 | 76.42212
232.029 | 22.95525 | -0.1999193 | 89.80369 | 0.6479028 | 52907.92 | 1.986208 | 80.47318
232.029 | 21.95513 | -0.1982716 | 79.93091 | 0.6483951 | 47788.18 | 2.423805 | 80.24824
232.029 | 20.955 | -0.1790063 | 101.8551 | 0.6484005 | 49359.21 | 1.648568 | 67.58658
232.029 | 19.95488 | -0.1889599 | 82.92239 | 0.6476428 | 43074.1 | 2.335133 | 70.41582
232.029 | 18.95475 | -0.1800651 | 78.51832 | 0.6475717 | 43900.31 | 2.531907 | 75.04397
232.029 | 17.95463 | -0.1816887 | 82.83657 | 0.6470513 | 45342.06 | 2.311626 | 74.02215
232.029 | 16.9545 | -0.1774055 | 80.30232 | 0.6481099 | 44280.18 | 2.442959 | 74.26946
232.029 | 15.954375 | -0.174125 | 88.79549 | 0.6487738 | 45579.94 | 2.077837 | 70.21338
232.029 | 14.95425 | -0.1581418 | 104.4542 | 0.6486809 | 50737.15 | 1.577972 | 67.97889
232.029 | 13.954125 | -0.1682728 | 86.92147 | 0.6478209 | 49962.37 | 2.109166 | 78.15302
232.029 | 12.954 | -0.1676597 | 81.44119 | 0.6479494 | 50122.48 | 2.331829 | 82.76953
232.029 | 11.953875 | -0.1635412 | 91.06711 | 0.6473166 | 50523.2 | 1.955939 | 75.98801
232.029 | 10.95375 | -0.1461016 | 101.3626 | 0.6487042 | 49002.65 | 1.664104 | 67.3858
232.029 | 9.953625 | -0.1616973 | 74.69184 | 0.6497205 | 44755.46 | 2.734482 | 79.70709
232.029 | 8.9535 | -0.1583379 | 72.86238 | 0.6486045 | 43974.41 | 2.846126 | 79.98752
232.029 | 7.953375 | -0.1448408 | 85.72228 | 0.6474926 | 46035.69 | 2.18655 | 73.00132
232.029 | 6.95325 | -0.1471916 | 85.07951 | 0.6480602 | 47642.29 | 2.200331 | 75.95402
232.029 | 5.953125 | -0.1441651 | 74.40711 | 0.6495091 | 41677.82 | 2.795732 | 74.73209
232.029 | 4.953 | -0.1437305 | 76.47661 | 0.6480681 | 43773.07 | 2.64159 | 76.50031
232.029 | 3.952875 | -0.1483729 | 75.53365 | 0.6478485 | 43832.99 | 2.690779 | 77.38954
232.029 | 2.95275 | -0.1395064 | 85.38809 | 0.6477442 | 48456.36 | 2.179883 | 76.98146
232.029 | 1.952625 | -0.1410532 | 84.85753 | 0.6472763 | 46792.38 | 2.21363 | 74.79161
232.029 | 0.9525 | -0.1354132 | 87.78123 | 0.6485871 | 45306.6 | 2.117421 | 70.48105
232.029 | 0 | -0.1331366 | 83.94584 | 0.6469005 | 45660.67 | 2.260381 | 73.69866
233.029125 | 98.96475 | -0.4422981 | 102.1966 | 0.6487033 | 47057.06 | 1.65309 | 64.31758
233.029125 | 97.964625 | -0.4427625 | 82.70624 | 0.6492313 | 52834.98 | 2.26137 | 86.08887
233.029125 | 96.9645 | -0.4302236 | 91.76039 | 0.6486863 | 43696.4 | 1.988366 | 65.57675
233.029125 | 95.964375 | -0.4312567 | 87.0145 | 0.6480157 | 52172.78 | 2.090985 | 81.48766
233.029125 | 94.96425 | -0.4310978 | 84.66247 | 0.6478169 | 49247.66 | 2.202759 | 78.76921
233.029125 | 93.964125 | -0.4297006 | 85.89396 | 0.6472766 | 48995.2 | 2.153806 | 77.42943
233.029125 | 92.964 | -0.4048777 | 107.0556 | 0.6489532 | 49979.54 | 1.521238 | 65.59404
233.029125 | 91.963875 | -0.409014 | 98.099 | 0.6482085 | 49933.83 | 1.746106 | 70.56632
233.029125 | 90.96375 | -0.4147899 | 85.03519 | 0.645782 | 45744.15 | 2.209963 | 73.02436
233.029125 | 89.963625 | -0.4086883 | 86.58251 | 0.6481153 | 46969.09 | 2.146962 | 73.82301
233.029125 | 88.9635 | -0.4057356 | 86.98583 | 0.6467058 | 47622.82 | 2.120519 | 74.51532
233.029125 | 87.963375 | -0.4021067 | 84.2747 | 0.649142 | 47888.28 | 2.235367 | 76.95638
233.029125 | 86.96325 | -0.39008 | 96.70348 | 0.646278 | 47550.46 | 1.79415 | 68.0647
233.029125 | 85.963125 | -0.393234 | 94.28803 | 0.6473091 | 50047.37 | 1.855044 | 73.11752
233.029125 | 84.963 | -0.3888683 | 98.12429 | 0.64912 | 46515.5 | 1.768611 | 65.83004
233.029125 | 83.96288 | -0.4017575 | 81.75312 | 0.6485821 | 46662.63 | 2.352608 | 76.96167
233.029125 | 82.96275 | -0.391302 | 90.86159 | 0.6480493 | 47092.56 | 1.989362 | 71.07699
233.029125 | 81.96263 | -0.3901764 | 89.51717 | 0.6474297 | 48598.61 | 2.022868 | 74.2087
233.029125 | 80.9625 | -0.3836688 | 93.52218 | 0.6477952 | 48573.43 | 1.889954 | 71.49793
233.029125 | 79.96238 | -0.3732391 | 102.5486 | 0.6485357 | 49463.99 | 1.630713 | 67.34031
233.029125 | 78.96225 | -0.3849645 | 89.15309 | 0.6485961 | 46660.07 | 2.055089 | 71.58032
233.029125 | 77.96213 | -0.3822475 | 91.07855 | 0.6499454 | 50999.23 | 1.961778 | 76.71253
233.029125 | 76.962 | -0.3763776 | 93.51781 | 0.648017 | 50220.73 | 1.880442 | 73.88156
233.029125 | 75.961875 | -0.3744957 | 93.10381 | 0.6486 | 52302.73 | 1.883308 | 77.19703
233.029125 | 74.96175 | -0.3539734 | 108.2788 | 0.6472814 | 50504.31 | 1.487173 | 65.62271
233.029125 | 73.961625 | -0.3609222 | 97.64997 | 0.6478896 | 50849.06 | 1.752844 | 72.11626
233.029125 | 72.9615 | -0.3545532 | 101.0933 | 0.6484273 | 49470.67 | 1.667874 | 68.16902
233.029125 | 71.961375 | -0.3561844 | 99.37544 | 0.6490624 | 52389.53 | 1.700916 | 73.19688
233.029125 | 70.96125 | -0.3556196 | 97.81947 | 0.6477115 | 50991.85 | 1.746744 | 72.20871
233.029125 | 69.961125 | -0.3531325 | 96.45815 | 0.6462979 | 50026.39 | 1.786617 | 71.69049
233.029125 | 68.961 | -0.3554704 | 88.97611 | 0.6478879 | 47040.4 | 2.055792 | 72.25959
233.029125 | 67.960875 | -0.3413989 | 94.3178 | 0.6476364 | 42819.21 | 1.90698 | 62.82612
233.029125 | 66.96075 | -0.3536686 | 80.7311 | 0.6483303 | 49541.72 | 2.370205 | 82.43199
233.029125 | 65.960625 | -0.3455296 | 97.08033 | 0.6468135 | 48309.66 | 1.780178 | 68.90524
233.029125 | 64.9605 | -0.3525937 | 91.36688 | 0.647758 | 48463.37 | 1.961158 | 72.75115
233.029125 | 63.960375 | -0.3525377 | 90.19674 | 0.6472833 | 54401.15 | 1.962062 | 82.42203
233.029125 | 62.96025 | -0.3468911 | 81.14144 | 0.6480583 | 48896.12 | 2.356403 | 81.03696
233.029125 | 61.960125 | -0.3429298 | 76.15418 | 0.6472757 | 47046.53 | 2.613838 | 82.2594
233.029125 | 60.96 | -0.3456215 | 83.02017 | 0.6468547 | 49309.37 | 2.266061 | 80.15126
233.029125 | 59.959875 | -0.3343328 | 97.35737 | 0.6465269 | 50050.5 | 1.761227 | 71.16755
233.029125 | 58.95975 | -0.3287011 | 94.61192 | 0.6490929 | 46733.65 | 1.872396 | 68.19852
233.029125 | 57.95963 | -0.3348956 | 86.09359 | 0.6476487 | 55345.84 | 2.104075 | 87.17739
233.029125 | 56.9595 | -0.3301473 | 90.19803 | 0.6480472 | 46582.94 | 2.016379 | 70.76385
233.029125 | 55.95938 | -0.3261982 | 89.20335 | 0.6484648 | 50332.89 | 2.02557 | 77.04177
233.029125 | 54.95925 | -0.3156474 | 97.78279 | 0.6480647 | 49038.55 | 1.759646 | 69.51105
233.029125 | 53.95913 | -0.307798 | 99.41411 | 0.6467645 | 48163.37 | 1.715025 | 67.33504
233.029125 | 52.959 | -0.3205026 | 72.2322 | 0.6467989 | 42119.3 | 2.904276 | 77.31529
233.029125 | 51.95888 | -0.3093016 | 82.33612 | 0.6480348 | 47897.28 | 2.312741 | 78.46401
233.029125 | 50.95875 | -0.3067687 | 89.54145 | 0.6492876 | 51089.29 | 2.011616 | 77.94302
233.029125 | 49.95863 | -0.3024189 | 86.93585 | 0.6478126 | 54224.59 | 2.08008 | 84.72801
233.029125 | 48.9585 | -0.2776664 | 111.9233 | 0.64655 | 50426.6 | 1.40869 | 63.69443
233.029125 | 47.95838 | -0.2970183 | 79.36289 | 0.6469092 | 44109.35 | 2.484525 | 74.70823
233.029125 | 46.95825 | -0.2949434 | 74.73722 | 0.64771 | 43558.35 | 2.738368 | 77.60495
233.029125 | 45.958125 | -0.290716 | 78.37341 | 0.6482993 | 45048.29 | 2.528505 | 77.0494
233.029125 | 44.958 | -0.2855382 | 86.1611 | 0.6480834 | 44830.02 | 2.182759 | 70.85903
233.029125 | 43.957875 | -0.2752879 | 89.09787 | 0.6484791 | 51226.26 | 2.023392 | 78.46585
233.029125 | 42.95775 | -0.2772325 | 89.29444 | 0.647821 | 50193.2 | 2.020951 | 76.75904
233.029125 | 41.957625 | -0.2759667 | 87.80429 | 0.6471785 | 49666.77 | 2.07599 | 77.03875
233.029125 | 40.9575 | -0.2538175 | 104.8391 | 0.6485507 | 50818.06 | 1.568024 | 67.87265
233.029125 | 39.957375 | -0.2648739 | 91.44959 | 0.6477894 | 47457.69 | 1.96565 | 71.22358
233.029125 | 38.95725 | -0.2611989 | 91.41817 | 0.6471955 | 47827.98 | 1.961918 | 71.77986
233.029125 | 37.957125 | -0.2591571 | 88.74136 | 0.6469823 | 51351.54 | 2.029753 | 78.90313
233.029125 | 36.957 | -0.2534318 | 90.75704 | 0.6495687 | 51965.92 | 1.9653 | 78.37574
233.029125 | 35.956875 | -0.247984 | 93.89435 | 0.6469306 | 49716.11 | 1.868035 | 72.89416
233.029125 | 34.95675 | -0.246154 | 91.07006 | 0.647375 | 49104.43 | 1.965403 | 73.89043
233.029125 | 33.95662 | -0.2425916 | 90.07756 | 0.6496389 | 51075.22 | 1.994331 | 77.53697
233.029125 | 32.9565 | -0.2315062 | 98.26499 | 0.6480261 | 48438.88 | 1.749327 | 68.39259
233.029125 | 31.95638 | -0.2270115 | 97.0797 | 0.6482706 | 47871.65 | 1.78755 | 68.30808
233.029125 | 30.95625 | -0.2318216 | 77.00743 | 0.6473769 | 47364.78 | 2.566481 | 82.03975
233.029125 | 29.95613 | -0.2258909 | 92.84192 | 0.6475202 | 51117.25 | 1.894842 | 75.63544
233.029125 | 28.956 | -0.2292735 | 81.93726 | 0.6487563 | 49425.03 | 2.319507 | 81.24072
233.029125 | 27.95588 | -0.2075793 | 95.95673 | 0.6460576 | 45583.08 | 1.828847 | 65.75037
233.029125 | 26.95575 | -0.2156732 | 92.20969 | 0.6480051 | 50719.67 | 1.919309 | 75.49221
233.029125 | 25.95563 | -0.2184525 | 84.14649 | 0.6470989 | 48316.21 | 2.228597 | 77.70028
233.029125 | 24.9555 | -0.1884641 | 109.1332 | 0.646977 | 47828.66 | 1.479433 | 61.78397
233.029125 | 23.95538 | -0.1910194 | 84.91698 | 0.6483745 | 43621 | 2.24675 | 69.87382
233.029125 | 22.95525 | -0.1996542 | 88.35831 | 0.6464198 | 46331.09 | 2.078615 | 71.603
233.029125 | 21.95513 | -0.1910735 | 93.9865 | 0.64728 | 47903.3 | 1.877923 | 70.235
233.029125 | 20.955 | -0.1942803 | 81.47837 | 0.6481869 | 43589.72 | 2.396573 | 72.2807
233.029125 | 19.95488 | -0.1919022 | 83.03359 | 0.6479881 | 44118.19 | 2.320025 | 71.97019
233.029125 | 18.95475 | -0.1812731 | 85.80704 | 0.6478675 | 48864.52 | 2.160558 | 77.29964
233.029125 | 17.95463 | -0.1671039 | 100.2339 | 0.647442 | 49972.2 | 1.685054 | 69.3395
233.029125 | 16.9545 | -0.1619195 | 96.92108 | 0.6472326 | 46411.59 | 1.798213 | 66.35852
233.029125 | 15.954375 | -0.1784239 | 70.4123 | 0.6460198 | 39536.28 | 3.066094 | 74.42031
233.029125 | 14.95425 | -0.1648977 | 88.42828 | 0.6458697 | 43358.54 | 2.100581 | 67.11965
233.029125 | 13.954125 | -0.1705128 | 74.54857 | 0.6476206 | 46810.01 | 2.705099 | 83.31861
233.029125 | 12.954 | -0.1684272 | 87.77995 | 0.6478583 | 46946.84 | 2.10052 | 72.94249
233.029125 | 11.953875 | -0.1556417 | 96.32052 | 0.6482853 | 47877.13 | 1.80994 | 68.77022
233.029125 | 10.95375 | -0.157126 | 92.37355 | 0.6473176 | 46140.17 | 1.942795 | 68.71234
233.029125 | 9.953625 | -0.1558815 | 85.26792 | 0.6486226 | 47689.12 | 2.194623 | 75.89292
233.029125 | 8.9535 | -0.1558326 | 79.02431 | 0.6466675 | 47753.89 | 2.459246 | 80.93187
233.029125 | 7.953375 | -0.1499432 | 76.02413 | 0.6456191 | 43698.73 | 2.654618 | 76.71851
233.029125 | 6.95325 | -0.1267773 | 103.7438 | 0.6483643 | 47109.74 | 1.612542 | 63.56856
233.029125 | 5.953125 | -0.1488088 | 76.94826 | 0.6467105 | 48064.98 | 2.558711 | 83.25946
233.029125 | 4.953 | -0.1294611 | 100.431 | 0.6477612 | 46000.76 | 1.703284 | 63.84007
233.029125 | 3.952875 | -0.1408363 | 79.76165 | 0.6485364 | 44368.84 | 2.469676 | 74.83742
233.029125 | 2.95275 | -0.140661 | 83.70316 | 0.646586 | 42857.03 | 2.29896 | 69.51679
233.029125 | 1.952625 | -0.1369079 | 87.94378 | 0.6464553 | 46300.6 | 2.094398 | 71.84035
233.029125 | 0.9525 | -0.1346092 | 87.62902 | 0.6473894 | 44408.6 | 2.126786 | 69.22233
233.029125 | 0 | -0.1307812 | 78.84633 | 0.6477749 | 41548.14 | 2.547892 | 70.97653
234.0292 | 98.96475 | -0.4398483 | 86.70438 | 0.6466705 | 43062.08 | 2.173139 | 67.80193
234.0292 | 97.964625 | -0.4387944 | 82.34141 | 0.6491109 | 49349.81 | 2.304107 | 80.79305
234.0292 | 96.9645 | -0.432467 | 88.38487 | 0.6477978 | 47860.35 | 2.070552 | 73.89604
234.0292 | 95.964375 | -0.4289997 | 85.27473 | 0.6481353 | 49560.49 | 2.177072 | 78.78798
234.0292 | 94.96425 | -0.4245951 | 87.46303 | 0.6476349 | 48595.83 | 2.098383 | 75.66327
234.0292 | 93.964125 | -0.4233516 | 89.22473 | 0.6485573 | 55439.32 | 1.994022 | 84.76959
234.0292 | 92.964 | -0.4165037 | 89.73351 | 0.6485009 | 48509.04 | 2.019807 | 73.93671
234.0292 | 91.963875 | -0.4130624 | 88.45079 | 0.647849 | 48344.45 | 2.064617 | 74.57907
234.0292 | 90.96375 | -0.4130884 | 84.34923 | 0.6467564 | 48014.63 | 2.221475 | 77.06875
234.0292 | 89.963625 | -0.4070781 | 89.69083 | 0.647027 | 47815.61 | 2.021032 | 72.91829
234.0292 | 88.9635 | -0.4063583 | 85.1007 | 0.6482793 | 52565.58 | 2.162404 | 83.63394
234.0292 | 87.963375 | -0.3921729 | 94.37343 | 0.6483203 | 46582.24 | 1.87833 | 68.121
234.0292 | 86.96325 | -0.3941115 | 92.79362 | 0.6464698 | 47236.48 | 1.917961 | 70.02218
234.0292 | 85.963125 | -0.3957895 | 88.03409 | 0.6477594 | 48542.18 | 2.078059 | 75.1726
234.0292 | 84.963 | -0.3868568 | 96.24349 | 0.648182 | 45619.59 | 1.826973 | 65.65585
234.0292 | 83.96288 | -0.3862432 | 92.61015 | 0.6476917 | 48573.93 | 1.918967 | 72.0894
234.0292 | 82.96275 | -0.3905138 | 82.79155 | 0.6474681 | 48131.69 | 2.288567 | 78.46955
234.0292 | 81.96263 | -0.3796516 | 95.69212 | 0.6465644 | 46386.21 | 1.832975 | 67.03572
234.0292 | 80.9625 | -0.3821387 | 94.91783 | 0.6478306 | 48965.11 | 1.84399 | 71.16973
234.0292 | 79.96238 | -0.3809877 | 93.91469 | 0.6490077 | 51889.54 | 1.861572 | 76.04149
234.0292 | 78.96225 | -0.3795793 | 95.42267 | 0.6484456 | 49805.5 | 1.825579 | 72.05178
234.0292 | 77.96213 | -0.3755399 | 92.61737 | 0.6493055 | 49099.94 | 1.920822 | 72.86529
234.0292 | 76.962 | -0.3685594 | 96.33754 | 0.6474691 | 50239.99 | 1.792694 | 72.07879
234.0292 | 75.961875 | -0.3715859 | 93.00461 | 0.6482794 | 49282.01 | 1.903566 | 72.86373
234.0292 | 74.96175 | -0.3672214 | 95.15529 | 0.6495341 | 45658.91 | 1.864579 | 66.35822
234.0292 | 73.961625 | -0.3587041 | 97.80234 | 0.6471186 | 45926.1 | 1.775341 | 65.18193
234.0292 | 72.9615 | -0.3633435 | 92.11155 | 0.6478857 | 51995.73 | 1.914443 | 77.43478
234.0292 | 71.961375 | -0.3567303 | 96.70299 | 0.649308 | 54684.84 | 1.765122 | 78.16423
234.0292 | 70.96125 | -0.3522543 | 98.18031 | 0.6473039 | 47620.79 | 1.754328 | 67.30515
234.0292 | 69.961125 | -0.3515573 | 92.00262 | 0.6471613 | 47459.28 | 1.944854 | 70.85938
234.0292 | 68.961 | -0.3558997 | 76.68599 | 0.6472328 | 42524.94 | 2.643625 | 74.24571
234.0292 | 67.960875 | -0.3522908 | 86.23397 | 0.6468787 | 45157.56 | 2.171911 | 71.29323
234.0292 | 66.96075 | -0.3524107 | 92.87213 | 0.6484845 | 50629.59 | 1.900086 | 74.91326
234.0292 | 65.960625 | -0.345129 | 90.46642 | 0.6457875 | 46657.84 | 1.998131 | 70.67379
234.0292 | 64.9605 | -0.3488324 | 92.32783 | 0.6475898 | 52609.22 | 1.902923 | 78.18233
234.0292 | 63.960375 | -0.344817 | 94.3937 | 0.6488368 | 46827.28 | 1.877727 | 68.46211
234.0292 | 62.96025 | -0.3382049 | 86.00861 | 0.6475233 | 44471.31 | 2.190058 | 70.41163
234.0292 | 61.960125 | -0.3366845 | 85.60158 | 0.6471548 | 45317.87 | 2.196704 | 71.98269
234.0292 | 60.96 | -0.3239351 | 97.50016 | 0.6481574 | 46304.39 | 1.784948 | 65.8854
234.0292 | 59.959875 | -0.3333634 | 91.67175 | 0.6461315 | 50213.76 | 1.933626 | 75.09975
234.0292 | 58.95975 | -0.3257976 | 99.94198 | 0.6465221 | 51079.8 | 1.684463 | 71.02162
234.0292 | 57.95963 | -0.31893 | 99.14813 | 0.6472767 | 49964.65 | 1.713932 | 69.9691
234.0292 | 56.9595 | -0.3263611 | 85.77453 | 0.6476981 | 49977.69 | 2.152519 | 79.04682
234.0292 | 55.95938 | -0.3122683 | 100.2753 | 0.6487834 | 48497.2 | 1.695915 | 67.31687
234.0292 | 54.95925 | -0.3203013 | 89.23596 | 0.6484672 | 49983.06 | 2.026819 | 76.49218
234.0292 | 53.95913 | -0.3153054 | 87.23585 | 0.6469118 | 54086.84 | 2.066553 | 84.26124
234.0292 | 52.959 | -0.3088469 | 90.0068 | 0.6476554 | 48819.57 | 2.004909 | 74.20102
234.0292 | 51.95888 | -0.3111602 | 66.89327 | 0.6467847 | 43789.43 | 3.234524 | 85.44491
234.0292 | 50.95875 | -0.3017088 | 86.6602 | 0.6463687 | 47990.14 | 2.128666 | 75.30713
234.0292 | 49.95863 | -0.2983649 | 82.31144 | 0.647556 | 42800.12 | 2.365214 | 70.42228
234.0292 | 48.9585 | -0.2925682 | 84.51072 | 0.6483263 | 49278.14 | 2.210697 | 78.9409
234.0292 | 47.95838 | -0.2944079 | 73.61459 | 0.6464109 | 45402.75 | 2.76982 | 81.73628
234.0292 | 46.95825 | -0.2863447 | 85.55063 | 0.6465344 | 47190.3 | 2.17927 | 74.88946
234.0292 | 45.958125 | -0.2839395 | 82.65432 | 0.6489091 | 48056.66 | 2.301206 | 78.4765
234.0292 | 44.958 | -0.2811472 | 87.68035 | 0.6478789 | 52234.68 | 2.065528 | 81.06419
234.0292 | 43.957875 | -0.2774175 | 90.66102 | 0.6479191 | 50073 | 1.974726 | 75.61103
234.0292 | 42.95775 | -0.2713477 | 91.2615 | 0.6485008 | 49922.03 | 1.957471 | 74.97678
234.0292 | 41.957625 | -0.2663652 | 94.023 | 0.6474205 | 51676.66 | 1.85415 | 75.64411
234.0292 | 40.9575 | -0.2634218 | 95.56304 | 0.6458488 | 46892.08 | 1.831094 | 67.81724
234.0292 | 39.957375 | -0.2653534 | 87.01611 | 0.6466793 | 48120.66 | 2.115263 | 75.25207
234.0292 | 38.95725 | -0.2594308 | 82.49748 | 0.6477084 | 42419.6 | 2.362101 | 69.69654
234.0292 | 37.957125 | -0.2483528 | 90.0268 | 0.646571 | 43828.24 | 2.040227 | 66.81005
234.0292 | 36.957 | -0.2409843 | 98.00731 | 0.6463696 | 47027.23 | 1.759953 | 66.5771
234.0292 | 35.956875 | -0.2478049 | 91.98289 | 0.6483608 | 46774.1 | 1.954769 | 69.88837
234.0292 | 34.95675 | -0.2343611 | 100.7187 | 0.6477101 | 50400.17 | 1.670824 | 69.64195
234.0292 | 33.95662 | -0.2416547 | 91.01111 | 0.647212 | 49333.56 | 1.965264 | 74.26701
234.0292 | 32.9565 | -0.2313583 | 95.37251 | 0.6467061 | 46512.01 | 1.842336 | 67.4039
234.0292 | 31.95638 | -0.2086921 | 109.8625 | 0.648096 | 49384.43 | 1.459687 | 63.40472
234.0292 | 30.95625 | -0.2180668 | 83.18718 | 0.6466516 | 42023.59 | 2.331533 | 68.5851
234.0292 | 29.95613 | -0.2288279 | 82.61698 | 0.6482046 | 47555.81 | 2.304443 | 77.70167
234.0292 | 28.956 | -0.2046299 | 103.8349 | 0.6470022 | 49796.15 | 1.592676 | 67.05959
234.0292 | 27.95588 | -0.2132697 | 90.16218 | 0.6489477 | 48021.76 | 2.009962 | 72.92405
234.0292 | 26.95575 | -0.2094427 | 93.08293 | 0.6473341 | 49105.32 | 1.898952 | 72.54677
234.0292 | 25.95563 | -0.2087534 | 88.54466 | 0.6472018 | 44617.78 | 2.089605 | 68.92961
234.0292 | 24.9555 | -0.2054228 | 84.26389 | 0.6465493 | 44214.55 | 2.260143 | 71.22175
234.0292 | 23.95538 | -0.2018896 | 81.92752 | 0.6472924 | 42709.71 | 2.382518 | 70.55274
234.0292 | 22.95525 | -0.1924495 | 88.21103 | 0.6460729 | 45017.28 | 2.094088 | 69.7325
234.0292 | 21.95513 | -0.1925082 | 90.80427 | 0.6458443 | 49475.83 | 1.96645 | 74.60505
234.0292 | 20.955 | -0.1926841 | 79.40736 | 0.6464508 | 46142.71 | 2.456894 | 77.97094
234.0292 | 19.95488 | -0.1892049 | 79.11939 | 0.6482811 | 45119.58 | 2.49077 | 76.56099
234.0292 | 18.95475 | -0.1863238 | 82.55162 | 0.6483248 | 46167.33 | 2.321165 | 75.55408
234.0292 | 17.95463 | -0.1836525 | 76.32588 | 0.6452993 | 45830.31 | 2.609521 | 80.03026
234.0292 | 16.9545 | -0.1741575 | 85.75117 | 0.647791 | 44422.64 | 2.201963 | 70.51762
234.0292 | 15.954375 | -0.1754398 | 80.98809 | 0.6484982 | 41173.17 | 2.451527 | 68.82107
234.0292 | 14.95425 | -0.172659 | 78.30249 | 0.647732 | 42520.97 | 2.561707 | 72.96775
234.0292 | 13.954125 | -0.1719403 | 67.17496 | 0.6479811 | 42987.28 | 3.236539 | 83.69852
234.0292 | 12.954 | -0.1520041 | 81.80248 | 0.6481816 | 39683.17 | 2.432513 | 65.91619
234.0292 | 11.953875 | -0.1641921 | 73.63161 | 0.6478796 | 40955.96 | 2.84491 | 74.13423
234.0292 | 10.95375 | -0.1610725 | 77.27645 | 0.6482072 | 45753.14 | 2.575191 | 79.12623
234.0292 | 9.953625 | -0.1577098 | 73.49833 | 0.6469216 | 42846.33 | 2.816498 | 77.45447
234.0292 | 8.9535 | -0.1533137 | 72.63342 | 0.6481223 | 42074.65 | 2.887661 | 76.90527
234.0292 | 7.953375 | -0.1438126 | 82.92234 | 0.649648 | 42935.21 | 2.345536 | 70.22418
234.0292 | 6.95325 | -0.1359912 | 87.73386 | 0.6494114 | 44852.11 | 2.126579 | 69.8401
234.0292 | 5.953125 | -0.1423101 | 81.60251 | 0.6489228 | 48273.23 | 2.345299 | 79.66535
234.0292 | 4.953 | -0.1275722 | 98.88053 | 0.6493334 | 46687.84 | 1.746697 | 65.64136
234.0292 | 3.952875 | -0.1350164 | 79.61965 | 0.6457776 | 43181.31 | 2.478238 | 72.99571
234.0292 | 2.95275 | -0.1307102 | 80.94631 | 0.6468421 | 45507.8 | 2.393428 | 75.72321
234.0292 | 1.952625 | -0.1288773 | 85.15037 | 0.6470554 | 48146.84 | 2.189167 | 76.67203
234.0292 | 0.9525 | -0.1242876 | 93.30299 | 0.6473286 | 48240.95 | 1.897558 | 71.15498
234.0292 | 0 | -0.1307981 | 79.10054 | 0.6473385 | 45785.17 | 2.479703 | 77.64949
235.029375 | 98.96475 | -0.438042 | 86.34261 | 0.6467782 | 47106.79 | 2.149836 | 74.1899
235.029375 | 97.964625 | -0.4327881 | 89.57242 | 0.6482042 | 51964.92 | 2.001038 | 79.22692
235.029375 | 96.9645 | -0.4292335 | 86.39511 | 0.6472316 | 50056.6 | 2.126188 | 78.68913
235.029375 | 95.964375 | -0.4067114 | 105.3627 | 0.6476058 | 47995.42 | 1.566323 | 63.88441
235.029375 | 94.96425 | -0.4136721 | 94.50897 | 0.6466373 | 48032.19 | 1.858556 | 70.08527
235.029375 | 93.964125 | -0.3972518 | 107.1105 | 0.6479471 | 56108.73 | 1.493495 | 73.54405
235.029375 | 92.964 | -0.414317 | 88.54826 | 0.6482315 | 49697.26 | 2.052567 | 76.55453
235.029375 | 91.963875 | -0.4056639 | 88.75757 | 0.6474487 | 42956.28 | 2.09832 | 66.33301
235.029375 | 90.96375 | -0.4086597 | 83.28281 | 0.6472058 | 45150.58 | 2.294953 | 73.39312
235.029375 | 89.963625 | -0.3984374 | 94.34369 | 0.6475452 | 49510.68 | 1.857364 | 72.31329
235.029375 | 88.9635 | -0.382353 | 106.181 | 0.6490579 | 48913.9 | 1.546559 | 64.66825
235.029375 | 87.963375 | -0.405064 | 83.26621 | 0.6484145 | 55197.79 | 2.21862 | 89.40244
235.029375 | 86.96325 | -0.3872991 | 97.09269 | 0.6486139 | 48511.65 | 1.784366 | 69.19662
235.029375 | 85.963125 | -0.3952071 | 87.30531 | 0.648105 | 48227.72 | 2.108973 | 75.2224
235.029375 | 84.963 | -0.393419 | 88.97457 | 0.6487439 | 48024.94 | 2.051383 | 73.74211
235.029375 | 83.96288 | -0.3835887 | 92.46078 | 0.6468672 | 48631.19 | 1.920596 | 72.2622
235.029375 | 82.96275 | -0.3836526 | 88.98513 | 0.6459678 | 48620.14 | 2.036243 | 74.59677
235.029375 | 81.96263 | -0.3832774 | 87.9547 | 0.6493742 | 47198.87 | 2.097722 | 73.21769
235.029375 | 80.9625 | -0.380064 | 89.93796 | 0.6471065 | 44806.99 | 2.036763 | 68.30787
235.029375 | 79.96238 | -0.3789416 | 94.70834 | 0.647856 | 50133.42 | 1.843408 | 72.97286
235.029375 | 78.96225 | -0.3765477 | 91.17945 | 0.6477684 | 51441.54 | 1.948021 | 77.2743
235.029375 | 77.96213 | -0.3726327 | 92.8897 | 0.6484237 | 48051.59 | 1.915946 | 71.1583
235.029375 | 76.962 | -0.3738515 | 89.64513 | 0.6488517 | 51717.76 | 2.002389 | 78.80789
235.029375 | 75.961875 | -0.3581582 | 101.0202 | 0.6469481 | 46912.61 | 1.679501 | 64.74281
235.029375 | 74.96175 | -0.3694544 | 89.36374 | 0.6501683 | 54568.08 | 1.99978 | 83.34904
235.029375 | 73.961625 | -0.3658072 | 91.4895 | 0.6482735 | 49653.81 | 1.950797 | 74.42285
235.029375 | 72.9615 | -0.3636686 | 91.77149 | 0.6486576 | 52149.42 | 1.927288 | 77.91046
235.029375 | 71.961375 | -0.3480663 | 103.9955 | 0.6482222 | 48002.66 | 1.601146 | 64.61212
235.029375 | 70.96125 | -0.3468924 | 102.386 | 0.6466957 | 49481.75 | 1.629406 | 67.43922
235.029375 | 69.961125 | -0.357327 | 78.9686 | 0.6478206 | 47595.63 | 2.468803 | 80.73406
235.029375 | 68.961 | -0.3345119 | 94.18365 | 0.6487892 | 41553.61 | 1.926662 | 61.13485
235.029375 | 67.960875 | -0.3426555 | 93.5305 | 0.6455296 | 43380.98 | 1.920362 | 64.04818
235.029375 | 66.96075 | -0.3450867 | 96.27628 | 0.6466158 | 52570.68 | 1.779266 | 75.41417
235.029375 | 65.960625 | -0.3517391 | 88.37779 | 0.6470079 | 50715.81 | 2.047102 | 78.20863
235.029375 | 64.9605 | -0.3411976 | 92.84579 | 0.6481127 | 49932.22 | 1.903973 | 73.91184
235.029375 | 63.960375 | -0.342434 | 85.23713 | 0.6481857 | 49528.59 | 2.179012 | 78.76786
235.029375 | 62.96025 | -0.3435304 | 73.93911 | 0.6481592 | 51388.39 | 2.690381 | 91.87362
235.029375 | 61.960125 | -0.3412315 | 77.25255 | 0.6481931 | 46934.06 | 2.562667 | 81.1154
235.029375 | 60.96 | -0.3385977 | 78.23925 | 0.6484672 | 46007.38 | 2.524766 | 78.74018
235.029375 | 59.959875 | -0.3266699 | 91.753 | 0.6471771 | 49440.85 | 1.939585 | 73.91964
235.029375 | 58.95975 | -0.3302469 | 90.92258 | 0.6474984 | 49149.69 | 1.970531 | 74.05909
235.029375 | 57.95963 | -0.3283213 | 90.80435 | 0.6483661 | 48766.15 | 1.980308 | 73.58251
235.029375 | 56.9595 | -0.3110592 | 100.4371 | 0.6492913 | 47138.89 | 1.700893 | 65.38793
235.029375 | 55.95938 | -0.3153132 | 94.5556 | 0.6488751 | 51633.9 | 1.842813 | 75.23825
235.029375 | 54.95925 | -0.3019825 | 103.1719 | 0.6465612 | 50299.66 | 1.605339 | 68.09294
235.029375 | 53.95913 | -0.3081303 | 95.71046 | 0.6469968 | 43418.6 | 1.855793 | 62.87881
235.029375 | 52.959 | -0.3129263 | 66.37867 | 0.646983 | 40683 | 3.337987 | 80.26003
235.029375 | 51.95888 | -0.2932079 | 87.07692 | 0.6473869 | 41084.14 | 2.182799 | 64.60902
235.029375 | 50.95875 | -0.2983883 | 85.10546 | 0.6484532 | 45155.35 | 2.223685 | 72.09891
235.029375 | 49.95863 | -0.2855088 | 98.91941 | 0.648334 | 45901.34 | 1.747485 | 64.53538
235.029375 | 48.9585 | -0.2802169 | 91.54882 | 0.6471939 | 46113.23 | 1.970264 | 69.19247
235.029375 | 47.95838 | -0.2712318 | 94.57618 | 0.6504135 | 44405.32 | 1.895328 | 64.93905
235.029375 | 46.95825 | -0.2872841 | 80.40006 | 0.6478717 | 43858.37 | 2.442239 | 73.51495
235.029375 | 45.958125 | -0.2779153 | 83.27084 | 0.647463 | 44266.67 | 2.305835 | 72.02387
235.029375 | 44.958 | -0.2784957 | 91.64415 | 0.6482497 | 47376.11 | 1.961318 | 70.98215
235.029375 | 43.957875 | -0.2755042 | 88.97909 | 0.6478523 | 50901.64 | 2.027457 | 78.05609
235.029375 | 42.95775 | -0.2462817 | 95.4278 | 0.6473975 | 43798.09 | 1.862928 | 63.57026
235.029375 | 41.957625 | -0.2668825 | 87.93881 | 0.6472602 | 43454.26 | 2.123618 | 67.59173
235.029375 | 40.9575 | -0.2512871 | 101.5333 | 0.6473891 | 51460.86 | 1.643549 | 70.60327
235.029375 | 39.957375 | -0.2605383 | 89.62311 | 0.6472114 | 44186.82 | 2.053957 | 67.59742
235.029375 | 38.95725 | -0.2570639 | 86.72403 | 0.6475769 | 43916.32 | 2.167375 | 69.08666
235.029375 | 37.957125 | -0.2532663 | 85.0323 | 0.648436 | 50004.38 | 2.18443 | 79.67216
235.029375 | 36.957 | -0.2464296 | 89.81899 | 0.6459646 | 50936.87 | 1.990986 | 77.47737
235.029375 | 35.956875 | -0.2454979 | 93.02151 | 0.6472287 | 53069.73 | 1.87707 | 78.36366
235.029375 | 34.95675 | -0.23398 | 96.85107 | 0.6478977 | 52066.16 | 1.769293 | 74.33528
235.029375 | 33.95662 | -0.2318046 | 95.56007 | 0.6479877 | 51827.52 | 1.808576 | 74.84012
235.029375 | 32.9565 | -0.2212606 | 103.0649 | 0.6487049 | 49248.5 | 1.61928 | 66.76834
235.029375 | 31.95638 | -0.2309453 | 89.94873 | 0.6476953 | 47696.61 | 2.01529 | 72.57349
235.029375 | 30.95625 | -0.2307948 | 78.29506 | 0.6491391 | 44597.52 | 2.541886 | 76.38517
235.029375 | 29.95613 | -0.2275477 | 89.98782 | 0.6476325 | 49197.56 | 2.002824 | 74.77647
235.029375 | 28.956 | -0.2235454 | 86.15719 | 0.6494357 | 50291.2 | 2.142101 | 79.25871
235.029375 | 27.95588 | -0.1987231 | 107.5154 | 0.6479347 | 46420.01 | 1.525013 | 60.78076
235.029375 | 26.95575 | -0.2142737 | 80.94784 | 0.6481243 | 45685.62 | 2.397162 | 76.02349
235.029375 | 25.95563 | -0.2068763 | 86.76073 | 0.6477169 | 44546 | 2.16036 | 70.01459
235.029375 | 24.9555 | -0.1952244 | 94.01677 | 0.648101 | 47655.12 | 1.881424 | 69.86891
235.029375 | 23.95538 | -0.1979367 | 87.28138 | 0.6454079 | 45557.82 | 2.121772 | 71.1627
235.029375 | 22.95525 | -0.1981811 | 74.47515 | 0.6476535 | 45672.73 | 2.723768 | 81.43588
235.029375 | 21.95513 | -0.1891834 | 91.15678 | 0.6469844 | 47911.06 | 1.969415 | 72.07247
235.029375 | 20.955 | -0.1931825 | 78.76449 | 0.6483144 | 46338.52 | 2.494412 | 78.84542
235.029375 | 19.95488 | -0.1844891 | 80.35762 | 0.6484771 | 46417.29 | 2.418286 | 77.67393
235.029375 | 18.95475 | -0.1850865 | 76.65377 | 0.6482015 | 45246.49 | 2.613696 | 78.81106
235.029375 | 17.95463 | -0.1820073 | 80.97508 | 0.6473602 | 46753.74 | 2.381417 | 77.70756
235.029375 | 16.9545 | -0.1730675 | 84.51455 | 0.6474313 | 45156.87 | 2.243798 | 72.5106
235.029375 | 15.954375 | -0.1763454 | 85.87236 | 0.6477539 | 52988.83 | 2.127655 | 83.66329
235.029375 | 14.95425 | -0.1733835 | 86.38785 | 0.647214 | 52101.46 | 2.111931 | 81.86064
235.029375 | 13.954125 | -0.1664458 | 74.31705 | 0.6461758 | 43701.05 | 2.752153 | 78.1882
235.029375 | 12.954 | -0.1710588 | 63.75742 | 0.6490688 | 39406.88 | 3.597594 | 80.60396
235.029375 | 11.953875 | -0.1478276 | 89.92561 | 0.6479621 | 41825.16 | 2.068404 | 63.96178
235.029375 | 10.95375 | -0.1568015 | 84.08692 | 0.6482892 | 45771.51 | 2.259182 | 73.78447
235.029375 | 9.953625 | -0.1526354 | 84.77335 | 0.6483229 | 45694.06 | 2.231564 | 73.1655
235.029375 | 8.9535 | -0.134791 | 92.08521 | 0.6482914 | 44110.47 | 1.972251 | 65.97304
235.029375 | 7.953375 | -0.1370949 | 92.7987 | 0.6490924 | 47377.19 | 1.925937 | 70.24861
235.029375 | 6.95325 | -0.1428125 | 80.47757 | 0.6472973 | 43491.56 | 2.440358 | 72.86169
235.029375 | 5.953125 | -0.134875 | 86.77295 | 0.6481787 | 43496.97 | 2.172072 | 68.42874
235.029375 | 4.953 | -0.1334312 | 76.14653 | 0.6463425 | 41818.69 | 2.67872 | 73.49696
235.029375 | 3.952875 | -0.1369803 | 71.82812 | 0.64815 | 41265.1 | 2.952236 | 76.21563
235.029375 | 2.95275 | -0.1333256 | 72.63638 | 0.6488034 | 43208.78 | 2.872701 | 78.87026
235.029375 | 1.952625 | -0.1220071 | 95.75662 | 0.6471914 | 52243.29 | 1.797991 | 75.29642
235.029375 | 0.9525 | -0.1206687 | 93.63751 | 0.6463618 | 44168.65 | 1.913321 | 65.11208
235.029375 | 0 | -0.1236556 | 87.03962 | 0.6488257 | 49516.97 | 2.111854 | 77.39309
236.0295 | 98.96475 | -0.4369347 | 88.09944 | 0.6489531 | 44041.92 | 2.118476 | 68.38221
236.0295 | 97.964625 | -0.421931 | 98.66333 | 0.6487111 | 49573.45 | 1.733849 | 69.73132
236.0295 | 96.9645 | -0.4267805 | 90.36494 | 0.6476066 | 43087.28 | 2.038839 | 65.53
236.0295 | 95.964375 | -0.4296791 | 85.82786 | 0.6487265 | 48924.15 | 2.162648 | 77.38608
236.0295 | 94.96425 | -0.4202048 | 90.82711 | 0.6488668 | 47139.79 | 1.993153 | 71.17759
236.0295 | 93.964125 | -0.4187516 | 88.24027 | 0.648529 | 48277.95 | 2.075392 | 74.63518
236.0295 | 92.964 | -0.4054327 | 94.76414 | 0.6485601 | 50539.92 | 1.841637 | 73.52571
236.0295 | 91.963875 | -0.4152296 | 83.79996 | 0.6461348 | 46635.86 | 2.253992 | 75.31997
236.0295 | 90.96375 | -0.4046054 | 90.00776 | 0.6460318 | 46389.42 | 2.017183 | 70.58225
236.0295 | 89.963625 | -0.4096563 | 83.23138 | 0.6477833 | 50413.56 | 2.251978 | 81.74863
236.0295 | 88.9635 | -0.4016396 | 85.03102 | 0.6475632 | 45434.91 | 2.220366 | 72.5717
236.0295 | 87.963375 | -0.4012775 | 85.95642 | 0.6490667 | 51057.48 | 2.142813 | 80.59876
236.0295 | 86.96325 | -0.3812437 | 102.4077 | 0.6474393 | 49614.58 | 1.630348 | 67.61145
236.0295 | 85.963125 | -0.3933578 | 86.19664 | 0.6476385 | 45330.54 | 2.174815 | 71.59128
236.0295 | 84.963 | -0.3728607 | 105.7162 | 0.6498032 | 50185.7 | 1.553577 | 66.57646
236.0295 | 83.96288 | -0.3828572 | 92.7881 | 0.6473852 | 50399.44 | 1.900441 | 74.62363
236.0295 | 82.96275 | -0.3822761 | 83.15255 | 0.6477128 | 41949.16 | 2.338634 | 68.50679
236.0295 | 81.96263 | -0.3845313 | 86.34059 | 0.6476637 | 48282.93 | 2.143659 | 76.00425
236.0295 | 80.9625 | -0.3813153 | 85.95402 | 0.6491945 | 47336.45 | 2.172654 | 74.85085
236.0295 | 79.96238 | -0.3812814 | 90.32138 | 0.6483956 | 49569.91 | 1.991447 | 75.10603
236.0295 | 78.96225 | -0.3588572 | 107.6623 | 0.6497918 | 46443.06 | 1.52659 | 60.75388
236.0295 | 77.96213 | -0.3739257 | 91.52921 | 0.6489246 | 52038.85 | 1.936833 | 77.92236
236.0295 | 76.962 | -0.3765438 | 85.90411 | 0.6485181 | 49409.89 | 2.155032 | 78.07737
236.0295 | 75.961875 | -0.3691528 | 87.85615 | 0.6482342 | 51265.53 | 2.066853 | 79.44949
236.0295 | 74.96175 | -0.3660065 | 95.37061 | 0.648557 | 52473.56 | 1.812612 | 75.89586
236.0295 | 73.961625 | -0.3517866 | 106.7908 | 0.6470478 | 52935.09 | 1.509857 | 69.56267
236.0295 | 72.9615 | -0.3601574 | 91.62738 | 0.6477478 | 51261.34 | 1.934194 | 76.69108
236.0295 | 71.961375 | -0.3550698 | 94.90315 | 0.6471457 | 48923.15 | 1.842429 | 71.11259
236.0295 | 70.96125 | -0.344759 | 99.99723 | 0.6481537 | 48228.71 | 1.703015 | 67.10386
236.0295 | 69.961125 | -0.3581445 | 69.05046 | 0.6461295 | 41589.13 | 3.118508 | 79.28809
236.0295 | 68.961 | -0.33987 | 83.05698 | 0.6485723 | 38730.63 | 2.390113 | 63.6195
236.0295 | 67.960875 | -0.3460684 | 75.82193 | 0.6490889 | 41629.16 | 2.713704 | 73.48321
236.0295 | 66.96075 | -0.3418074 | 84.70174 | 0.6480054 | 46650.17 | 2.224252 | 74.69444
236.0295 | 65.960625 | -0.3495522 | 86.6637 | 0.6467245 | 50524.34 | 2.110625 | 79.20034
236.0295 | 64.9605 | -0.326053 | 100.5721 | 0.6468456 | 46785.38 | 1.691903 | 64.81451
236.0295 | 63.960375 | -0.3421695 | 87.53379 | 0.6489203 | 48023.27 | 2.105118 | 74.75684
236.0295 | 62.96025 | -0.3315114 | 88.99193 | 0.6483544 | 43674.15 | 2.086177 | 67.255
236.0295 | 61.960125 | -0.3372571 | 85.73888 | 0.6487506 | 48763.15 | 2.167522 | 77.20432
236.0295 | 60.96 | -0.3372291 | 76.87822 | 0.6462027 | 47037.08 | 2.571135 | 81.58721
236.0295 | 59.959875 | -0.3239977 | 96.91782 | 0.64671 | 49546.55 | 1.77729 | 70.73394
236.0295 | 58.95975 | -0.3271076 | 88.76241 | 0.647613 | 48830.53 | 2.048804 | 75.08775
236.0295 | 57.95963 | -0.3197326 | 95.23416 | 0.6467054 | 47046.08 | 1.842945 | 68.24057
236.0295 | 56.9595 | -0.3132598 | 99.54809 | 0.6472885 | 53478.69 | 1.685895 | 74.58231
236.0295 | 55.95938 | -0.3077563 | 101.5843 | 0.6477939 | 52817.11 | 1.637219 | 72.41971
236.0295 | 54.95925 | -0.318977 | 82.1909 | 0.6478424 | 43243.89 | 2.366669 | 71.20888
236.0295 | 53.95913 | -0.3035336 | 92.74799 | 0.6472494 | 49838.62 | 1.904754 | 73.83237
236.0295 | 52.959 | -0.3092267 | 67.02431 | 0.6477254 | 43009.65 | 3.245566 | 83.88956
236.0295 | 51.95888 | -0.3076743 | 77.37162 | 0.6460798 | 43722.31 | 2.585369 | 75.65299
236.0295 | 50.95875 | -0.2963766 | 82.33259 | 0.6489103 | 46294.86 | 2.332017 | 75.93099
236.0295 | 49.95863 | -0.2888548 | 91.15688 | 0.6478195 | 47894.05 | 1.97252 | 72.05611
236.0295 | 48.9585 | -0.2900841 | 74.15899 | 0.6482515 | 43636.7 | 2.773057 | 78.24759
236.0295 | 47.95838 | -0.2861199 | 79.30999 | 0.6475618 | 44429.12 | 2.486289 | 75.27689
236.0295 | 46.95825 | -0.2855492 | 73.14659 | 0.6479103 | 44238.84 | 2.821516 | 80.17624
236.0295 | 45.958125 | -0.2813889 | 84.48435 | 0.6480739 | 47084.5 | 2.229506 | 75.53141
236.0295 | 44.958 | -0.2758325 | 91.24122 | 0.6492085 | 50280.77 | 1.958308 | 75.52774
236.0295 | 43.957875 | -0.2531947 | 108.6735 | 0.6481873 | 51091.98 | 1.478478 | 66.17886
236.0295 | 42.95775 | -0.2592783 | 96.15496 | 0.6487174 | 48181.08 | 1.814374 | 69.30156
236.0295 | 41.957625 | -0.2526018 | 81.69959 | 0.6476316 | 40818.9 | 2.418838 | 67.75264
236.0295 | 40.9575 | -0.2552462 | 93.32733 | 0.6471702 | 47545.31 | 1.900957 | 70.13605
236.0295 | 39.957375 | -0.2461403 | 101.1164 | 0.6484552 | 46451.17 | 1.684234 | 64.08343
236.0295 | 38.95725 | -0.252738 | 92.43078 | 0.6468871 | 52273.23 | 1.899134 | 77.608
236.0295 | 37.957125 | -0.2426352 | 96.60084 | 0.6484802 | 46791.52 | 1.809247 | 67.08607
236.0295 | 36.957 | -0.247655 | 85.67066 | 0.6472097 | 45502.63 | 2.19241 | 72.21765
236.0295 | 35.956875 | -0.2485632 | 87.65089 | 0.6481191 | 42402.83 | 2.148765 | 66.21971
236.0295 | 34.95675 | -0.2402214 | 90.40301 | 0.6479092 | 47013.48 | 2.005348 | 71.26171
236.0295 | 33.95662 | -0.2306853 | 92.71404 | 0.6490771 | 49084.78 | 1.916986 | 72.77708
236.0295 | 32.9565 | -0.2359919 | 89.74149 | 0.649093 | 47931.04 | 2.02597 | 73.07744
236.0295 | 31.95638 | -0.215107 | 100.45 | 0.6475143 | 47115.63 | 1.695266 | 65.33373
236.0295 | 30.95625 | -0.2151194 | 95.17258 | 0.6469188 | 45031.29 | 1.859798 | 65.43985
236.0295 | 29.95613 | -0.2212169 | 96.92945 | 0.6490445 | 50058.62 | 1.781475 | 71.46734
236.0295 | 28.956 | -0.2201302 | 94.04412 | 0.6496949 | 49528.85 | 1.873788 | 72.55434
236.0295 | 27.95588 | -0.2170316 | 88.2423 | 0.647928 | 48039.15 | 2.074889 | 74.26695
236.0295 | 26.95575 | -0.2150842 | 83.12407 | 0.6467146 | 45695.83 | 2.294174 | 74.35934
236.0295 | 25.95563 | -0.2136906 | 78.3674 | 0.6485069 | 43352.69 | 2.551018 | 74.28271
236.0295 | 24.9555 | -0.1997454 | 93.80386 | 0.6487537 | 46209.61 | 1.900601 | 67.94186
236.0295 | 23.95538 | -0.2025717 | 85.52573 | 0.6479554 | 47529.82 | 2.183023 | 75.44804
236.0295 | 22.95525 | -0.1998021 | 73.91997 | 0.6462893 | 44019.98 | 2.77091 | 79.08291
236.0295 | 21.95513 | -0.1961072 | 81.51009 | 0.6481427 | 46511.31 | 2.363098 | 76.90509
236.0295 | 20.955 | -0.1905288 | 82.99582 | 0.6475416 | 47723.61 | 2.283833 | 77.66344
236.0295 | 19.95488 | -0.1680128 | 100.6389 | 0.6477668 | 48810.68 | 1.681403 | 67.5272
236.0295 | 18.95475 | -0.1834479 | 82.13109 | 0.6483695 | 48364.99 | 2.31882 | 79.37848
236.0295 | 17.95463 | -0.1791562 | 83.20534 | 0.6467253 | 47341.57 | 2.274987 | 76.88759
236.0295 | 16.9545 | -0.1833306 | 76.74414 | 0.6494857 | 46725.94 | 2.597424 | 81.22875
236.0295 | 15.954375 | -0.1735607 | 84.84322 | 0.6485508 | 45655.01 | 2.230003 | 73.0575
236.0295 | 14.95425 | -0.1743543 | 83.27628 | 0.6480392 | 48197.88 | 2.269754 | 78.20057
236.0295 | 13.954125 | -0.1693556 | 87.71668 | 0.6479185 | 48343.15 | 2.091947 | 75.10003
236.0295 | 12.954 | -0.1724922 | 71.37715 | 0.6478142 | 43503.57 | 2.940517 | 80.51976
236.0295 | 11.953875 | -0.1661233 | 80.35337 | 0.6479739 | 44862.51 | 2.433206 | 75.16387
236.0295 | 10.95375 | -0.1604203 | 80.35674 | 0.6480159 | 42393.95 | 2.463198 | 71.20922
236.0295 | 9.953625 | -0.1480739 | 89.47201 | 0.6481448 | 44837.89 | 2.05718 | 68.66368
236.0295 | 8.9535 | -0.1392601 | 90.72347 | 0.6498228 | 44525.37 | 2.021433 | 67.42766
236.0295 | 7.953375 | -0.1506514 | 77.93698 | 0.6488603 | 45076.37 | 2.552777 | 77.46161
236.0295 | 6.95325 | -0.1425662 | 83.76511 | 0.647657 | 44862.74 | 2.279196 | 72.5973
236.0295 | 5.953125 | -0.1295588 | 85.38131 | 0.6485627 | 41837.1 | 2.248 | 66.84256
236.0295 | 4.953 | -0.135006 | 75.65841 | 0.649038 | 44348.01 | 2.682909 | 78.16677
236.0295 | 3.952875 | -0.1353448 | 71.19228 | 0.647815 | 44110.27 | 2.942496 | 81.76034
236.0295 | 2.95275 | -0.1298814 | 75.60473 | 0.6460676 | 42845.2 | 2.691812 | 75.64632
236.0295 | 1.952625 | -0.1251236 | 87.33928 | 0.6473007 | 47820.45 | 2.107835 | 74.56977
236.0295 | 0.9525 | -0.1170211 | 93.20539 | 0.6460452 | 50215.89 | 1.88369 | 74.06298
236.0295 | 0 | -0.1234555 | 82.537 | 0.6475008 | 46028.12 | 2.319659 | 75.33494
237.0296 | 98.96475 | -0.4316632 | 92.36517 | 0.648152 | 46660.96 | 1.942122 | 69.47902
237.0296 | 97.964625 | -0.4252387 | 93.2923 | 0.6477742 | 49221.03 | 1.893014 | 72.58151
237.0296 | 96.9645 | -0.4267479 | 88.17713 | 0.6487199 | 46528.32 | 2.092468 | 72.04777
237.0296 | 95.964375 | -0.4207845 | 92.68847 | 0.6487406 | 52280.89 | 1.897117 | 77.45676
237.0296 | 94.96425 | -0.4081855 | 99.83223 | 0.6488773 | 48790.13 | 1.706549 | 67.97055
237.0296 | 93.964125 | -0.4183145 | 87.11867 | 0.6469184 | 51643.53 | 2.08653 | 80.57811
237.0296 | 92.964 | -0.4157415 | 87.66069 | 0.6492791 | 51102.2 | 2.079036 | 79.35912
237.0296 | 91.963875 | -0.4103982 | 89.48545 | 0.6491319 | 53510.9 | 1.997988 | 81.63863
237.0296 | 90.96375 | -0.4094785 | 79.32867 | 0.6483857 | 47229.48 | 2.457911 | 79.83745
237.0296 | 89.963625 | -0.4043905 | 83.86579 | 0.6479239 | 48534.69 | 2.241688 | 78.27051
237.0296 | 88.9635 | -0.394871 | 94.38229 | 0.6473686 | 48150.96 | 1.86418 | 70.34122
237.0296 | 87.963375 | -0.4006443 | 83.42702 | 0.6479452 | 50542.09 | 2.243479 | 81.79545
237.0296 | 86.96325 | -0.3973333 | 84.08805 | 0.6479959 | 53036.58 | 2.198219 | 85.21751
237.0296 | 85.963125 | -0.3902871 | 90.12956 | 0.6478593 | 49494.94 | 1.99666 | 75.12274
237.0296 | 84.963 | -0.3908506 | 87.17319 | 0.6491008 | 48173.53 | 2.118228 | 75.24639
237.0296 | 83.96288 | -0.3882971 | 89.0466 | 0.6483718 | 49654.95 | 2.035489 | 76.13359
237.0296 | 82.96275 | -0.3918394 | 72.39737 | 0.6456531 | 43476.4 | 2.865747 | 79.50045
237.0296 | 81.96263 | -0.3876398 | 80.54717 | 0.6495242 | 45280.86 | 2.426431 | 75.70527
237.0296 | 80.9625 | -0.3826715 | 88.98455 | 0.6484115 | 53051.96 | 2.015627 | 81.3168
237.0296 | 79.96238 | -0.3801232 | 87.60402 | 0.6476864 | 48621.27 | 2.093118 | 75.60062
237.0296 | 78.96225 | -0.3685718 | 97.50426 | 0.6490361 | 45845.49 | 1.790738 | 65.25689
237.0296 | 77.96213 | -0.3777886 | 85.90789 | 0.6490028 | 48144.81 | 2.166914 | 76.12647
237.0296 | 76.962 | -0.3701677 | 92.80469 | 0.6487706 | 47188.6 | 1.925963 | 69.96924
237.0296 | 75.961875 | -0.3685483 | 91.66132 | 0.648806 | 49366.88 | 1.948832 | 73.88988
237.0296 | 74.96175 | -0.3444352 | 113.1874 | 0.6489727 | 47660.85 | 1.400492 | 59.6969
237.0296 | 73.961625 | -0.3637819 | 93.08758 | 0.6480762 | 52139.13 | 1.882984 | 76.96405
237.0296 | 72.9615 | -0.3569348 | 97.73761 | 0.6489109 | 52177.09 | 1.746671 | 73.93134
237.0296 | 71.961375 | -0.3570293 | 92.33816 | 0.6473296 | 50443.48 | 1.914511 | 74.99279
237.0296 | 70.96125 | -0.3597809 | 81.44723 | 0.6485878 | 46860.06 | 2.36437 | 77.51844
237.0296 | 69.961125 | -0.3592734 | 74.03862 | 0.6482246 | 40522.53 | 2.830074 | 73.06893
237.0296 | 68.961 | -0.3543636 | 78.39595 | 0.6471759 | 45471.82 | 2.517082 | 77.71117
237.0296 | 67.960875 | -0.3471921 | 80.81705 | 0.6464265 | 47718.06 | 2.374962 | 79.37813
237.0296 | 66.96075 | -0.3501333 | 80.38851 | 0.6468224 | 44509.64 | 2.430355 | 74.55459
237.0296 | 65.960625 | -0.3445069 | 90.91611 | 0.647179 | 53178.3 | 1.944471 | 80.04423
237.0296 | 64.9605 | -0.338229 | 89.66101 | 0.6482109 | 47481.37 | 2.028982 | 72.45444
237.0296 | 63.960375 | -0.3391658 | 86.21169 | 0.6476178 | 48081.8 | 2.150107 | 75.78953
237.0296 | 62.96025 | -0.3307388 | 90.7498 | 0.6468382 | 46600.36 | 1.992584 | 70.41504
237.0296 | 61.960125 | -0.3371626 | 81.47987 | 0.6477368 | 48346.97 | 2.344956 | 79.86869
237.0296 | 60.96 | -0.3321895 | 87.62955 | 0.6472268 | 45586.94 | 2.115376 | 70.98978
237.0296 | 59.959875 | -0.3229834 | 95.30145 | 0.648607 | 46460.32 | 1.851238 | 67.39176
237.0296 | 58.95975 | -0.3233143 | 93.03119 | 0.6477531 | 46867.26 | 1.917329 | 69.35282
237.0296 | 57.95963 | -0.3202955 | 85.12609 | 0.6478918 | 45731.82 | 2.215007 | 72.96497
237.0296 | 56.9595 | -0.3185835 | 91.36356 | 0.6483569 | 49785.24 | 1.954439 | 74.70341
237.0296 | 55.95938 | -0.321659 | 83.95356 | 0.6468187 | 46520.25 | 2.251495 | 75.03261
237.0296 | 54.95925 | -0.3172298 | 81.33323 | 0.6485943 | 44648.29 | 2.392919 | 74.07539
237.0296 | 53.95913 | -0.3067446 | 88.49723 | 0.6478318 | 50518.48 | 2.047192 | 77.83019
237.0296 | 52.959 | -0.3055056 | 69.5264 | 0.6477838 | 40597.31 | 3.115361 | 77.10927
237.0296 | 51.95888 | -0.303243 | 78.03615 | 0.6484566 | 47879.03 | 2.514286 | 82.01251
237.0296 | 50.95875 | -0.2991004 | 74.47914 | 0.6478062 | 43810.69 | 2.749862 | 78.25794
237.0296 | 49.95863 | -0.2898229 | 82.78477 | 0.6477777 | 47451.74 | 2.296367 | 77.40032
237.0296 | 48.9585 | -0.2919701 | 76.69109 | 0.6476798 | 45657.19 | 2.604124 | 79.45848
237.0296 | 47.95838 | -0.2881108 | 77.43341 | 0.6469095 | 47786.08 | 2.538087 | 82.36381
237.0296 | 46.95825 | -0.2642172 | 99.73389 | 0.6481956 | 46862.13 | 1.718346 | 65.39213
237.0296 | 45.958125 | -0.2803088 | 77.33107 | 0.6476953 | 46119.24 | 2.565616 | 79.68185
237.0296 | 44.958 | -0.2748208 | 76.74725 | 0.6482134 | 48305.26 | 2.573568 | 83.86611
237.0296 | 43.957875 | -0.2635358 | 94.61927 | 0.6464386 | 48706.58 | 1.850154 | 70.97616
237.0296 | 42.95775 | -0.2663085 | 87.11817 | 0.6474409 | 50090.26 | 2.099392 | 78.19734
237.0296 | 41.957625 | -0.2626563 | 91.77632 | 0.6482051 | 47621.48 | 1.954941 | 71.2535
237.0296 | 40.9575 | -0.2618745 | 87.95945 | 0.6473413 | 54884.57 | 2.037248 | 84.91679
237.0296 | 39.957375 | -0.2577239 | 86.9842 | 0.64765 | 47399.82 | 2.126075 | 74.18756
237.0296 | 38.95725 | -0.2572098 | 85.86017 | 0.6489169 | 50903.89 | 2.147066 | 80.43348
237.0296 | 37.957125 | -0.250203 | 88.40991 | 0.6475205 | 48695.91 | 2.062232 | 75.13421
237.0296 | 36.957 | -0.2512825 | 87.07509 | 0.6472199 | 49834.11 | 2.102033 | 77.83446
237.0296 | 35.956875 | -0.2339259 | 98.10922 | 0.6477731 | 48125.45 | 1.754791 | 68.04828
237.0296 | 34.95675 | -0.2405218 | 88.34624 | 0.6484149 | 48188.5 | 2.071758 | 74.42412
237.0296 | 33.95662 | -0.2175691 | 88.69677 | 0.6471562 | 45501.12 | 2.075987 | 70.14385
237.0296 | 32.9565 | -0.2359222 | 81.43437 | 0.6474739 | 50269.12 | 2.328861 | 83.0068
237.0296 | 31.95638 | -0.2219838 | 76.77058 | 0.6456823 | 42623.75 | 2.629921 | 74.31903
237.0296 | 30.95625 | -0.216053 | 93.66651 | 0.6462297 | 48641.2 | 1.879608 | 71.48721
237.0296 | 29.95613 | -0.2234431 | 93.45791 | 0.6475282 | 51642.67 | 1.8723 | 75.97993
237.0296 | 28.956 | -0.215522 | 95.67908 | 0.6485933 | 46981.95 | 1.836074 | 67.90054
237.0296 | 27.95588 | -0.218203 | 88.02295 | 0.6476939 | 50742.91 | 2.062318 | 78.52097
237.0296 | 26.95575 | -0.2193458 | 79.59854 | 0.6492836 | 47931.99 | 2.441977 | 80.77334
237.0296 | 25.95563 | -0.2028655 | 91.50467 | 0.6465361 | 47043.41 | 1.962356 | 70.56954
237.0296 | 24.9555 | -0.2041028 | 87.8567 | 0.6478761 | 46235.35 | 2.103684 | 71.81763
237.0296 | 23.95538 | -0.204308 | 86.72352 | 0.6491513 | 49773.97 | 2.123161 | 78.02735
237.0296 | 22.95525 | -0.1864085 | 89.48658 | 0.6467536 | 42850.03 | 2.069668 | 65.71422
237.0296 | 21.95513 | -0.1928261 | 82.88191 | 0.6476677 | 48371.26 | 2.283408 | 78.78093
237.0296 | 20.955 | -0.1913113 | 81.61978 | 0.6467154 | 50827.7 | 2.312893 | 83.74484
237.0296 | 19.95488 | -0.1903992 | 79.80848 | 0.6486225 | 46507.47 | 2.443773 | 78.26648
237.0296 | 18.95475 | -0.1858794 | 81.16665 | 0.6478304 | 46071.58 | 2.381774 | 76.46691
237.0296 | 17.95463 | -0.163536 | 102.1517 | 0.6475559 | 48749.72 | 1.641637 | 66.59546
237.0296 | 16.9545 | -0.1785157 | 80.93592 | 0.6490891 | 44544.31 | 2.414638 | 74.21873
237.0296 | 15.954375 | -0.1787724 | 80.73988 | 0.6483836 | 50513.02 | 2.361542 | 84.00851
237.0296 | 14.95425 | -0.1717403 | 85.16277 | 0.6469561 | 49649.32 | 2.176142 | 78.99908
237.0296 | 13.954125 | -0.1680565 | 84.77211 | 0.6466773 | 45946.96 | 2.222449 | 73.53793
237.0296 | 12.954 | -0.1521552 | 93.22759 | 0.6471934 | 43652.32 | 1.933931 | 64.62666
237.0296 | 11.953875 | -0.152855 | 86.28602 | 0.6474368 | 45887.16 | 2.165362 | 72.37481
237.0296 | 10.95375 | -0.1592481 | 67.38135 | 0.6458607 | 40770 | 3.253111 | 79.41141
237.0296 | 9.953625 | -0.1521409 | 83.19323 | 0.6485617 | 50260.99 | 2.25799 | 81.54629
237.0296 | 8.9535 | -0.1492701 | 81.56238 | 0.6481365 | 44260.71 | 2.384764 | 73.28084
237.0296 | 7.953375 | -0.1475096 | 80.9296 | 0.6457054 | 46817.1 | 2.375553 | 77.82465
237.0296 | 6.95325 | -0.1407978 | 84.43785 | 0.6473001 | 46933.87 | 2.229606 | 75.32238
237.0296 | 5.953125 | -0.1367366 | 83.08833 | 0.6491514 | 47354.93 | 2.290033 | 77.02859
237.0296 | 4.953 | -0.1345225 | 72.96819 | 0.648179 | 44139.22 | 2.835032 | 80.16999
237.0296 | 3.952875 | -0.1265916 | 67.08856 | 0.647006 | 41412.19 | 3.268487 | 80.88734
237.0296 | 2.95275 | -0.1187517 | 85.33586 | 0.648276 | 45902.36 | 2.206466 | 73.08171
237.0296 | 1.952625 | -0.1129285 | 91.20988 | 0.6477898 | 49518.64 | 1.959364 | 74.40996
237.0296 | 0.9525 | -0.1173476 | 88.18928 | 0.6464144 | 50481.3 | 2.053318 | 77.98534
237.0296 | 0 | -0.1187759 | 81.00152 | 0.648373 | 50440.67 | 2.350409 | 83.66541
238.0297 | 98.96475 | -0.4285463 | 93.08616 | 0.6472967 | 46890.73 | 1.913786 | 69.34751
238.0297 | 97.964625 | -0.4291893 | 92.26415 | 0.6466921 | 44660.24 | 1.955863 | 66.63944
238.0297 | 96.9645 | -0.4226227 | 90.79183 | 0.6483166 | 46288.46 | 1.998943 | 69.94583
238.0297 | 95.964375 | -0.4190903 | 92.33024 | 0.6466953 | 53037.74 | 1.897418 | 78.8031
238.0297 | 94.96425 | -0.4200648 | 86.67079 | 0.6481136 | 51577.64 | 2.108248 | 80.83705
238.0297 | 93.964125 | -0.4138512 | 87.6806 | 0.647684 | 46334.36 | 2.108724 | 72.08559
238.0297 | 92.964 | -0.4123719 | 85.63223 | 0.6474499 | 50339.73 | 2.154369 | 79.71648
238.0297 | 91.963875 | -0.393621 | 99.32528 | 0.6480831 | 47986.06 | 1.722558 | 67.15498
238.0297 | 90.96375 | -0.4067928 | 76.82341 | 0.6477648 | 46959.55 | 2.582336 | 81.52712
238.0297 | 89.963625 | -0.3908297 | 101.6687 | 0.649409 | 49076.66 | 1.657824 | 67.31953
238.0297 | 88.9635 | -0.392892 | 92.80978 | 0.647154 | 48680.6 | 1.909913 | 72.10822
238.0297 | 87.963375 | -0.390917 | 92.04178 | 0.6484493 | 49255.53 | 1.935701 | 73.46678
238.0297 | 86.96325 | -0.3910851 | 87.34412 | 0.6479119 | 46100.79 | 2.124381 | 71.96772
238.0297 | 85.963125 | -0.3873408 | 89.02637 | 0.647966 | 47824.14 | 2.04815 | 73.39724
238.0297 | 84.963 | -0.3921188 | 91.30178 | 0.6488601 | 51782.66 | 1.94568 | 77.70437
238.0297 | 83.96288 | -0.383093 | 96.8294 | 0.6483262 | 49225.79 | 1.78688 | 70.3534
238.0297 | 82.96275 | -0.3851866 | 87.05566 | 0.648496 | 48200.36 | 2.120143 | 75.36546
238.0297 | 81.96263 | -0.3888032 | 73.47476 | 0.6471559 | 44368.96 | 2.796299 | 80.09261
238.0297 | 80.9625 | -0.3608648 | 113.1343 | 0.6467908 | 52760.09 | 1.376727 | 66.00693
238.0297 | 79.96238 | -0.3768297 | 92.7271 | 0.6472584 | 48528.82 | 1.913965 | 71.94315
238.0297 | 78.96225 | -0.3726014 | 91.19349 | 0.648719 | 50339.27 | 1.957811 | 75.64228
238.0297 | 77.96213 | -0.3749002 | 85.97586 | 0.6476971 | 48369.35 | 2.157266 | 76.40712
238.0297 | 76.962 | -0.3659446 | 93.92158 | 0.6488276 | 48858.42 | 1.878959 | 71.66139
238.0297 | 75.961875 | -0.3576032 | 101.86 | 0.6482541 | 54592.23 | 1.623972 | 74.67447
238.0297 | 74.96175 | -0.3669725 | 88.17337 | 0.6485295 | 50907.32 | 2.058827 | 78.6683
238.0297 | 73.961625 | -0.3570221 | 98.48232 | 0.6470028 | 48386.26 | 1.740314 | 68.18308
238.0297 | 72.9615 | -0.3449075 | 106.9238 | 0.6475134 | 50141.64 | 1.519652 | 65.86146
238.0297 | 71.961375 | -0.3551597 | 91.70585 | 0.6480422 | 47656.87 | 1.956473 | 71.34951
238.0297 | 70.96125 | -0.3507365 | 82.61664 | 0.6470802 | 42404.94 | 2.35415 | 69.58166
238.0297 | 69.961125 | -0.3580045 | 72.70275 | 0.6473884 | 45198.89 | 2.831223 | 82.24103
238.0297 | 68.961 | -0.3548548 | 81.25403 | 0.6468004 | 50401.92 | 2.332816 | 83.36674
238.0297 | 67.960875 | -0.355561 | 69.31988 | 0.6478455 | 43877.81 | 3.068749 | 83.15715
238.0297 | 66.96075 | -0.3427161 | 87.22754 | 0.6471908 | 46188.15 | 2.125256 | 72.17236
238.0297 | 65.960625 | -0.3404354 | 91.55182 | 0.6483183 | 50450.81 | 1.943723 | 75.55402
238.0297 | 64.9605 | -0.3258855 | 100.2456 | 0.6471451 | 44016.15 | 1.719438 | 61.26087
238.0297 | 63.960375 | -0.3374623 | 90.51543 | 0.6473716 | 47569.04 | 1.995292 | 72.00036
238.0297 | 62.96025 | -0.340552 | 74.3087 | 0.6472434 | 45186.31 | 2.737468 | 80.74703
238.0297 | 61.960125 | -0.3333739 | 86.01641 | 0.6482796 | 46696.36 | 2.172111 | 73.81293
238.0297 | 60.96 | -0.3362011 | 74.60491 | 0.6477562 | 43933.23 | 2.74071 | 78.356
238.0297 | 59.959875 | -0.3126944 | 103.5726 | 0.6482667 | 47835.71 | 1.612624 | 64.61579
238.0297 | 58.95975 | -0.329387 | 82.78955 | 0.6477215 | 44527.89 | 2.325119 | 72.78646
238.0297 | 57.95963 | -0.3253709 | 88.11517 | 0.6487502 | 50179.41 | 2.066815 | 77.60698
238.0297 | 56.9595 | -0.3169965 | 91.17995 | 0.648039 | 51708.71 | 1.947323 | 77.67314
238.0297 | 55.95938 | -0.2962809 | 113.1822 | 0.6489686 | 47316.53 | 1.402077 | 59.27674
238.0297 | 54.95925 | -0.3109185 | 90.71354 | 0.649327 | 52216.88 | 1.964399 | 78.77918
238.0297 | 53.95913 | -0.2904737 | 102.4046 | 0.6470983 | 50112.13 | 1.626981 | 68.27786
238.0297 | 52.959 | -0.3059635 | 74.1685 | 0.6474226 | 43439.74 | 2.771048 | 77.89125
238.0297 | 51.95888 | -0.3031082 | 72.83163 | 0.6482891 | 44661.56 | 2.836086 | 81.20145
238.0297 | 50.95875 | -0.2884366 | 85.17502 | 0.6471745 | 43377.44 | 2.23365 | 69.30985
238.0297 | 49.95863 | -0.2902783 | 84.05209 | 0.6472558 | 46615.13 | 2.248314 | 75.11251
238.0297 | 48.9585 | -0.2887864 | 83.91471 | 0.6467551 | 49160.57 | 2.229633 | 79.20369
238.0297 | 47.95838 | -0.279501 | 86.85567 | 0.6472883 | 45138.39 | 2.149373 | 70.84105
238.0297 | 46.95825 | -0.2819609 | 81.85695 | 0.646536 | 48717.15 | 2.319822 | 80.14152
238.0297 | 45.958125 | -0.2711425 | 86.95895 | 0.6488325 | 48776.67 | 2.120584 | 76.31984
238.0297 | 44.958 | -0.2728911 | 79.53901 | 0.6484278 | 46662.43 | 2.454037 | 78.73687
238.0297 | 43.957875 | -0.2641521 | 92.77364 | 0.6473326 | 55445.64 | 1.872884 | 82.04243
238.0297 | 42.95775 | -0.2631143 | 90.39308 | 0.6489797 | 54141.1 | 1.962815 | 81.89832
238.0297 | 41.957625 | -0.2550443 | 97.06698 | 0.6478163 | 47993.83 | 1.785708 | 68.48181
238.0297 | 40.9575 | -0.2534292 | 95.33877 | 0.6480359 | 47548.79 | 1.840837 | 68.9004
238.0297 | 39.957375 | -0.2588796 | 88.79824 | 0.6474327 | 50041.14 | 2.038207 | 76.88414
238.0297 | 38.95725 | -0.2425453 | 97.44055 | 0.6481038 | 46295.22 | 1.786574 | 65.90632
238.0297 | 37.957125 | -0.2488635 | 88.10348 | 0.6479095 | 53992.52 | 2.039395 | 83.4341
238.0297 | 36.957 | -0.2412808 | 93.50965 | 0.6491663 | 50219.47 | 1.884586 | 73.89655
238.0297 | 35.956875 | -0.2410847 | 91.74662 | 0.6482466 | 51712.38 | 1.929273 | 77.27817
238.0297 | 34.95675 | -0.2357072 | 90.01683 | 0.6480142 | 52125.4 | 1.984021 | 79.13829
238.0297 | 33.95662 | -0.2373099 | 86.22817 | 0.6473081 | 49256.23 | 2.138938 | 77.58148
238.0297 | 32.9565 | -0.2351566 | 78.6069 | 0.6496622 | 43525.3 | 2.542229 | 74.39088
238.0297 | 31.95638 | -0.2323832 | 75.89874 | 0.6476688 | 45110.04 | 2.652942 | 79.22271
238.0297 | 30.95625 | -0.2267365 | 82.42584 | 0.6485422 | 48650.69 | 2.304185 | 79.60013
238.0297 | 29.95613 | -0.2236608 | 88.43504 | 0.6469464 | 48432.98 | 2.061136 | 74.71369
238.0297 | 28.956 | -0.2172238 | 87.25758 | 0.6478587 | 47953.45 | 2.112003 | 74.8367
238.0297 | 27.95588 | -0.2150959 | 88.26327 | 0.646896 | 45836.93 | 2.088136 | 70.93248
238.0297 | 26.95575 | -0.2015123 | 97.86849 | 0.6477054 | 48242.42 | 1.760731 | 68.35125
238.0297 | 25.95563 | -0.2005637 | 94.29252 | 0.6481686 | 48075.42 | 1.870175 | 70.29752
238.0297 | 24.9555 | -0.2098961 | 78.75848 | 0.6487774 | 47763.97 | 2.481592 | 81.20317
238.0297 | 23.95538 | -0.2062398 | 83.81927 | 0.6481433 | 47981.43 | 2.249319 | 77.43927
238.0297 | 22.95525 | -0.2036695 | 71.88492 | 0.6502015 | 42430.18 | 2.93979 | 78.21845
238.0297 | 21.95513 | -0.198411 | 74.21549 | 0.6477789 | 42419.48 | 2.785768 | 76.12223
238.0297 | 20.955 | -0.1930033 | 83.8909 | 0.6478071 | 42884.1 | 2.295821 | 69.44303
238.0297 | 19.95488 | -0.1854195 | 84.69969 | 0.646393 | 47937.12 | 2.206403 | 76.67763
238.0297 | 18.95475 | -0.1897659 | 78.46224 | 0.6469836 | 47568.72 | 2.489775 | 81.10994
238.0297 | 17.95463 | -0.1677463 | 95.8417 | 0.6486661 | 48151.91 | 1.823781 | 69.451
238.0297 | 16.9545 | -0.1719423 | 89.44179 | 0.6474007 | 44481.23 | 2.058614 | 68.14878
238.0297 | 15.954375 | -0.1659715 | 89.45579 | 0.6471853 | 43734.29 | 2.064072 | 67.03719
238.0297 | 14.95425 | -0.1698222 | 85.43351 | 0.6482302 | 48172.73 | 2.18236 | 76.51364
238.0297 | 13.954125 | -0.1592403 | 87.82975 | 0.6494678 | 45897.21 | 2.11377 | 71.34522
238.0297 | 12.954 | -0.1658073 | 80.10202 | 0.6486886 | 49743.71 | 2.39862 | 83.30427
238.0297 | 11.953875 | -0.1525761 | 94.92349 | 0.6478258 | 49051.25 | 1.843267 | 71.28884
238.0297 | 10.95375 | -0.155155 | 85.02945 | 0.6472328 | 48585.47 | 2.191074 | 77.44722
238.0297 | 9.953625 | -0.1531437 | 80.95603 | 0.6483912 | 48807.13 | 2.366987 | 81.05114
238.0297 | 8.9535 | -0.131165 | 97.13495 | 0.649472 | 47417.38 | 1.79265 | 67.65375
238.0297 | 7.953375 | -0.1260442 | 99.56847 | 0.647722 | 48402.67 | 1.712377 | 67.58239
238.0297 | 6.95325 | -0.139339 | 84.74849 | 0.6471656 | 47695.67 | 2.20963 | 76.27408
238.0297 | 5.953125 | -0.1102362 | 101.6364 | 0.6486335 | 49097.96 | 1.656264 | 67.35972
238.0297 | 4.953 | -0.1210799 | 87.79222 | 0.6486566 | 45608.5 | 2.114583 | 70.92779
238.0297 | 3.952875 | -0.1261576 | 70.46797 | 0.6474915 | 43767.85 | 2.992564 | 81.8391
238.0297 | 2.95275 | -0.113627 | 90.15127 | 0.647918 | 46224.74 | 2.020399 | 70.26518
238.0297 | 1.952625 | -0.1117778 | 89.73216 | 0.6473984 | 50153.68 | 2.004327 | 76.38166
238.0297 | 0.9525 | -0.1089376 | 92.22323 | 0.647848 | 50188.85 | 1.921632 | 74.70364
238.0297 | 0 | -0.09752424 | 94.54525 | 0.648728 | 42050.86 | 1.910171 | 61.63172
239.029875 | 98.96475 | -0.426344 | 84.33411 | 0.6480702 | 44128.08 | 2.264496 | 71.05683
239.029875 | 97.964625 | -0.4292088 | 88.04746 | 0.6476506 | 49164.67 | 2.072496 | 76.1044
239.029875 | 96.9645 | -0.4274514 | 83.35016 | 0.6477451 | 48730.56 | 2.260782 | 78.9813
239.029875 | 95.964375 | -0.4186382 | 92.22347 | 0.6478307 | 52077.44 | 1.910153 | 77.47563
239.029875 | 94.96425 | -0.4195085 | 84.84772 | 0.6466281 | 49719.81 | 2.186816 | 79.34996
239.029875 | 93.964125 | -0.4159467 | 87.1777 | 0.6471471 | 48755.85 | 2.105995 | 76.10897
239.029875 | 92.964 | -0.4028884 | 96.76166 | 0.6470875 | 52443.9 | 1.767385 | 74.92025
239.029875 | 91.963875 | -0.407041 | 87.46922 | 0.6476654 | 50666.34 | 2.08307 | 78.81861
239.029875 | 90.96375 | -0.4068905 | 80.48189 | 0.6472035 | 47571.63 | 2.395116 | 79.42521
239.029875 | 89.963625 | -0.3974746 | 91.98704 | 0.6486281 | 48938.8 | 1.940249 | 73.04219
239.029875 | 88.9635 | -0.3891094 | 94.86282 | 0.6487356 | 49514.64 | 1.845296 | 71.99717
239.029875 | 87.963375 | -0.3925383 | 90.27324 | 0.6485555 | 47334.62 | 2.009791 | 71.82865
239.029875 | 86.96325 | -0.384642 | 93.28443 | 0.6492228 | 46244.14 | 1.918756 | 68.31484
239.029875 | 85.963125 | -0.3767398 | 96.55436 | 0.6488133 | 48749.42 | 1.799342 | 69.85775
239.029875 | 84.963 | -0.3841535 | 93.33105 | 0.6477002 | 49015.44 | 1.892846 | 72.25832
239.029875 | 83.96288 | -0.3878359 | 87.18435 | 0.648358 | 47980.11 | 2.116485 | 74.93548
239.029875 | 82.96275 | -0.3844258 | 86.20233 | 0.6489798 | 47594.88 | 2.159863 | 75.06439
239.029875 | 81.96263 | -0.3829914 | 73.51632 | 0.6472963 | 40098.32 | 2.863931 | 72.76771
239.029875 | 80.9625 | -0.3601782 | 94.61171 | 0.6477331 | 43851.63 | 1.88934 | 64.1124
239.029875 | 79.96238 | -0.3621514 | 104.5474 | 0.6485799 | 48005.14 | 1.588638 | 64.32836
239.029875 | 78.96225 | -0.3764011 | 85.79184 | 0.6481025 | 49545.77 | 2.15673 | 78.36838
239.029875 | 77.96213 | -0.3729714 | 88.48757 | 0.6493776 | 47537.67 | 2.075275 | 73.35659
239.029875 | 76.962 | -0.3597893 | 97.70588 | 0.6481068 | 49674.26 | 1.758356 | 70.44305
239.029875 | 75.961875 | -0.3559564 | 100.2779 | 0.6478247 | 50672.77 | 1.68145 | 70.27467
239.029875 | 74.96175 | -0.3658606 | 90.06466 | 0.6482851 | 49024.49 | 2.003727 | 74.47242
239.029875 | 73.961625 | -0.3604356 | 93.17 | 0.6480746 | 49570.26 | 1.895723 | 73.17043
239.029875 | 72.9615 | -0.3580533 | 88.11325 | 0.6491084 | 44220.16 | 2.116871 | 68.64068
239.029875 | 71.961375 | -0.3539239 | 81.68004 | 0.6478709 | 43563.68 | 2.386227 | 72.08645
239.029875 | 70.96125 | -0.3435454 | 83.62778 | 0.6473164 | 43129.19 | 2.302278 | 69.99957
239.029875 | 69.961125 | -0.3558919 | 71.32903 | 0.6478426 | 42770.76 | 2.955857 | 79.28031
239.029875 | 68.961 | -0.355116 | 79.71006 | 0.6466511 | 43370.05 | 2.475574 | 73.24201
239.029875 | 67.960875 | -0.3499457 | 79.47102 | 0.6468677 | 46295.91 | 2.454097 | 78.17426
239.029875 | 66.96075 | -0.3409605 | 90.15021 | 0.648116 | 48926.97 | 2.000826 | 74.26644
239.029875 | 65.960625 | -0.3220915 | 110.533 | 0.648253 | 49280.04 | 1.446311 | 62.94641
239.029875 | 64.9605 | -0.3208388 | 106.5552 | 0.6486981 | 49581.45 | 1.533795 | 65.33731
239.029875 | 63.960375 | -0.3344735 | 87.07088 | 0.6476045 | 49108.11 | 2.109082 | 76.73054
239.029875 | 62.96025 | -0.3339172 | 79.31656 | 0.6487373 | 46661.78 | 2.466095 | 78.92326
239.029875 | 61.960125 | -0.3366493 | 79.03235 | 0.6483589 | 46376.52 | 2.481161 | 78.68633
239.029875 | 60.96 | -0.32692 | 80.89019 | 0.6476763 | 42964.16 | 2.429111 | 71.71741
239.029875 | 59.959875 | -0.32949 | 80.98279 | 0.6476886 | 49020.56 | 2.360786 | 81.36573
239.029875 | 58.95975 | -0.3266002 | 85.71226 | 0.6477496 | 47298.87 | 2.17678 | 74.95268
239.029875 | 57.95963 | -0.3250413 | 84.93446 | 0.6484918 | 49798.98 | 2.190152 | 79.42806
239.029875 | 56.9595 | -0.2971545 | 109.653 | 0.6485329 | 46738.46 | 1.477357 | 60.17297
239.029875 | 55.95938 | -0.3158923 | 88.52947 | 0.6479265 | 50026.86 | 2.049787 | 77.0632
239.029875 | 54.95925 | -0.3124494 | 89.06365 | 0.64865 | 48720.51 | 2.042625 | 74.72119
239.029875 | 53.95913 | -0.3006261 | 93.20476 | 0.6475556 | 51025.59 | 1.883959 | 75.25502
239.029875 | 52.959 | -0.306443 | 70.05284 | 0.6477408 | 44052.68 | 3.016418 | 82.75044
239.029875 | 51.95888 | -0.2945076 | 78.17871 | 0.6477042 | 42544.55 | 2.567568 | 73.10204
239.029875 | 50.95875 | -0.2933877 | 77.47865 | 0.6475241 | 41036.67 | 2.624935 | 71.18166
239.029875 | 49.95863 | -0.2820704 | 94.91139 | 0.6476934 | 48469.33 | 1.846845 | 70.46659
239.029875 | 48.9585 | -0.2833479 | 91.86192 | 0.6469591 | 50621.13 | 1.927682 | 75.5764
239.029875 | 47.95838 | -0.265373 | 105.8622 | 0.6476225 | 50999.31 | 1.5406 | 67.54489
239.029875 | 46.95825 | -0.2764345 | 87.59873 | 0.6491808 | 51377.3 | 2.079072 | 79.82628
239.029875 | 45.958125 | -0.2778319 | 81.21002 | 0.6487259 | 49432.68 | 2.351396 | 81.85668
239.029875 | 44.958 | -0.2746019 | 80.60283 | 0.6473912 | 45597.29 | 2.410769 | 76.14274
239.029875 | 43.957875 | -0.2662238 | 89.99121 | 0.6474276 | 46632.55 | 2.020995 | 70.96713
239.029875 | 42.95775 | -0.2475286 | 103.1232 | 0.6480387 | 46876.53 | 1.628457 | 63.58199
239.029875 | 41.957625 | -0.2565388 | 96.16645 | 0.6476652 | 48919.53 | 1.806075 | 70.32425
239.029875 | 40.9575 | -0.2594692 | 85.2763 | 0.6479372 | 50699.18 | 2.167537 | 80.56096
239.029875 | 39.957375 | -0.2593975 | 87.65893 | 0.6475619 | 51632.25 | 2.069099 | 80.15309
239.029875 | 38.95725 | -0.256645 | 84.70971 | 0.6496141 | 53131.89 | 2.17913 | 84.86682
239.029875 | 37.957125 | -0.2334705 | 104.2931 | 0.6474296 | 52758.59 | 1.569559 | 70.74227
239.029875 | 36.957 | -0.2384975 | 99.39137 | 0.6477812 | 46502.96 | 1.728725 | 65.08965
239.029875 | 35.956875 | -0.2429916 | 89.63262 | 0.6476822 | 49949.16 | 2.010219 | 76.1494
239.029875 | 34.95675 | -0.2383347 | 91.39863 | 0.6473027 | 49274.14 | 1.952941 | 73.91621
239.029875 | 33.95662 | -0.2388239 | 87.18229 | 0.6476525 | 49145.4 | 2.104788 | 76.70606
239.029875 | 32.9565 | -0.2348954 | 81.73232 | 0.6489938 | 45046.88 | 2.372141 | 74.41096
239.029875 | 31.95638 | -0.2229702 | 95.89999 | 0.6484506 | 45773.4 | 1.837195 | 66.0724
239.029875 | 30.95625 | -0.2310085 | 83.27506 | 0.6467194 | 49470.3 | 2.253453 | 80.20077
239.029875 | 29.95613 | -0.2288383 | 82.98198 | 0.6480535 | 46057.23 | 2.302401 | 75.0505
239.029875 | 28.956 | -0.213918 | 91.13098 | 0.6462085 | 47228.99 | 1.97248 | 71.08109
239.029875 | 27.95588 | -0.2181965 | 79.59486 | 0.6467498 | 43528.54 | 2.479642 | 73.58718
239.029875 | 26.95575 | -0.2125114 | 85.44764 | 0.6466989 | 45432.21 | 2.199961 | 72.26131
239.029875 | 25.95563 | -0.212426 | 83.73439 | 0.646667 | 47196.64 | 2.253779 | 76.25437
239.029875 | 24.9555 | -0.2121393 | 77.23133 | 0.6478595 | 47501.68 | 2.555864 | 82.07878
239.029875 | 23.95538 | -0.1997395 | 89.33529 | 0.6485678 | 48251.24 | 2.036078 | 73.82841
239.029875 | 22.95525 | -0.2029522 | 80.40834 | 0.6481246 | 46651.24 | 2.411908 | 78.0068
239.029875 | 21.95513 | -0.1981902 | 78.75824 | 0.6492534 | 43999.01 | 2.526678 | 75.03714
239.029875 | 20.955 | -0.193834 | 79.97917 | 0.6475909 | 46750.08 | 2.428512 | 78.5081
239.029875 | 19.95488 | -0.1884146 | 82.42495 | 0.6481453 | 47008.04 | 2.317704 | 76.98133
239.029875 | 18.95475 | -0.1874347 | 79.58231 | 0.6495411 | 45882.35 | 2.465527 | 77.4458
239.029875 | 17.95463 | -0.1829 | 86.01584 | 0.6486894 | 48450.39 | 2.158952 | 76.51374
239.029875 | 16.9545 | -0.1722948 | 87.7028 | 0.6485024 | 47620.91 | 2.100389 | 74.02235
239.029875 | 15.954375 | -0.1784082 | 79.18583 | 0.6495945 | 49206.64 | 2.450457 | 83.2267
239.029875 | 14.95425 | -0.1744097 | 78.33005 | 0.6483833 | 43967.81 | 2.544385 | 75.31546
239.029875 | 13.954125 | -0.1713324 | 82.01677 | 0.6475991 | 45876.38 | 2.344546 | 75.49327
239.029875 | 12.954 | -0.1636494 | 84.54507 | 0.6474358 | 49822.82 | 2.201374 | 79.75779
239.029875 | 11.953875 | -0.1377061 | 110.837 | 0.64882 | 48108.64 | 1.446419 | 61.33611
239.029875 | 10.95375 | -0.1515467 | 93.03805 | 0.6466834 | 52492.53 | 1.877892 | 77.50133
239.029875 | 9.953625 | -0.1482804 | 91.36998 | 0.6491161 | 47603.08 | 1.972024 | 71.50225
239.029875 | 8.9535 | -0.1458383 | 79.63957 | 0.648838 | 45065.51 | 2.468785 | 76.06458
239.029875 | 7.953375 | -0.1282974 | 91.93152 | 0.6466213 | 48816.13 | 1.935887 | 72.87936
239.029875 | 6.95325 | -0.1255269 | 91.45907 | 0.6485262 | 50500.57 | 1.947219 | 75.69387
239.029875 | 5.953125 | -0.1282101 | 76.74512 | 0.6483375 | 46563.71 | 2.593706 | 80.93954
239.029875 | 4.953 | -0.1042937 | 96.46731 | 0.6490281 | 46624.94 | 1.816129 | 66.93699
239.029875 | 3.952875 | -0.1157506 | 68.51095 | 0.648393 | 42433 | 3.153757 | 81.36073
239.029875 | 2.95275 | -0.1041392 | 86.29051 | 0.6470725 | 41559.34 | 2.207646 | 65.81482
239.029875 | 1.952625 | -0.0986287 | 91.34299 | 0.6478257 | 50618.8 | 1.947888 | 75.94196
239.029875 | 0.9525 | -0.1059598 | 87.64764 | 0.6457937 | 49947.95 | 2.074521 | 77.56706
239.029875 | 0 | -0.08806235 | 102.758 | 0.6463131 | 43502.5 | 1.653259 | 59.30214
240.03 | 98.96475 | -0.4139522 | 90.57928 | 0.6482654 | 46638.24 | 2.003405 | 70.5971
240.03 | 97.964625 | -0.4256295 | 81.64648 | 0.6490107 | 47469.6 | 2.351317 | 78.34173
240.03 | 96.9645 | -0.421985 | 86.91973 | 0.6467504 | 49059.08 | 2.111885 | 76.75733
240.03 | 95.964375 | -0.4137444 | 90.47727 | 0.6485794 | 49691.25 | 1.985917 | 75.17957
240.03 | 94.96425 | -0.4112789 | 88.45309 | 0.6478224 | 50357.92 | 2.049854 | 77.6192
240.03 | 93.964125 | -0.4092244 | 86.79051 | 0.6468127 | 52017.03 | 2.095841 | 81.40857
240.03 | 92.964 | -0.4120606 | 82.15415 | 0.647801 | 47232.03 | 2.325933 | 77.54493
240.03 | 91.963875 | -0.3839001 | 107.1403 | 0.6465127 | 48080.39 | 1.52147 | 63.08206
240.03 | 90.96375 | -0.3894129 | 97.32548 | 0.6484444 | 48852.5 | 1.775049 | 69.53061
240.03 | 89.963625 | -0.3999545 | 78.88499 | 0.6477238 | 47707.34 | 2.471237 | 80.98776
240.03 | 88.9635 | -0.3866705 | 89.61843 | 0.6483169 | 47825.69 | 2.028268 | 72.9965
240.03 | 87.963375 | -0.3972655 | 83.20788 | 0.648129 | 51828.54 | 2.243416 | 84.03109
240.03 | 86.96325 | -0.3771984 | 98.67384 | 0.6488356 | 49014.69 | 1.737061 | 68.95437
240.03 | 85.963125 | -0.3855273 | 91.32514 | 0.6480108 | 47291.57 | 1.971879 | 71.06434
240.03 | 84.963 | -0.379081 | 97.35964 | 0.64877 | 51320.06 | 1.761357 | 72.96688
240.03 | 83.96288 | -0.3853873 | 89.73497 | 0.6473694 | 51652.99 | 1.994366 | 78.62866
240.03 | 82.96275 | -0.3765008 | 91.27158 | 0.6499675 | 47075.16 | 1.982339 | 70.80306
240.03 | 81.96263 | -0.3817348 | 74.96662 | 0.6477084 | 45509.16 | 2.698822 | 80.71668
240.03 | 80.9625 | -0.3803473 | 80.16657 | 0.6474305 | 48544.73 | 2.401217 | 81.27243
240.03 | 79.96238 | -0.3783 | 67.69736 | 0.6473292 | 39304.24 | 3.272043 | 76.49218
240.03 | 78.96225 | -0.3689125 | 81.55182 | 0.6489459 | 43539.13 | 2.397199 | 72.15594
240.03 | 77.96213 | -0.3687698 | 81.64976 | 0.6486507 | 45323.57 | 2.371381 | 74.9092
240.03 | 76.962 | -0.3594858 | 95.02594 | 0.6485935 | 52247.6 | 1.82426 | 75.80304
240.03 | 75.961875 | -0.3641376 | 85.39548 | 0.6475477 | 47884.28 | 2.183565 | 76.08758
240.03 | 74.96175 | -0.3594004 | 88.98805 | 0.6483386 | 46085.19 | 2.064842 | 70.83247
240.03 | 73.961625 | -0.3565218 | 91.36964 | 0.6475035 | 49039.96 | 1.9562 | 73.59358
240.03 | 72.9615 | -0.3469126 | 84.35429 | 0.6485036 | 39525.45 | 2.320518 | 63.99815
240.03 | 71.961375 | -0.3434744 | 78.53136 | 0.6479361 | 39054.99 | 2.603232 | 67.20111
240.03 | 70.96125 | -0.3533109 | 76.08208 | 0.648058 | 40272.1 | 2.715782 | 71.01403
240.03 | 69.961125 | -0.3541884 | 72.81268 | 0.6472961 | 44685.33 | 2.831533 | 81.2448
240.03 | 68.961 | -0.3421038 | 87.9203 | 0.6472545 | 46492.21 | 2.096733 | 72.15356
240.03 | 67.960875 | -0.3281806 | 96.41628 | 0.6481811 | 42842.54 | 1.842713 | 61.70334
240.03 | 66.96075 | -0.3393586 | 86.05376 | 0.647573 | 46904.85 | 2.166007 | 74.09751
240.03 | 65.960625 | -0.3418771 | 88.5902 | 0.6493607 | 46306.91 | 2.081458 | 71.44186
240.03 | 64.9605 | -0.330473 | 93.3545 | 0.6487676 | 51318.18 | 1.881587 | 75.59092
240.03 | 63.960375 | -0.3142565 | 105.153 | 0.6490815 | 45778.76 | 1.587324 | 61.11809
240.03 | 62.96025 | -0.3168676 | 88.45114 | 0.6470218 | 43693.88 | 2.100992 | 67.61532
240.03 | 61.960125 | -0.3273402 | 80.76694 | 0.648528 | 47980.97 | 2.383926 | 79.87138
240.03 | 60.96 | -0.3079146 | 97.54119 | 0.6479328 | 45054.96 | 1.791526 | 64.13534
240.03 | 59.959875 | -0.3215098 | 87.0084 | 0.6476025 | 41417.34 | 2.182625 | 65.15148
240.03 | 58.95975 | -0.3194141 | 88.66628 | 0.64808 | 47793.19 | 2.061856 | 73.60178
240.03 | 57.95963 | -0.3097003 | 94.41028 | 0.6476544 | 44375.09 | 1.891321 | 64.9657
240.03 | 56.9595 | -0.3113133 | 93.54246 | 0.6466985 | 47624.89 | 1.891901 | 70.10982
240.03 | 55.95938 | -0.3045453 | 92.99606 | 0.6473081 | 45560.73 | 1.926629 | 67.49288
240.03 | 54.95925 | -0.300101 | 93.69976 | 0.6486808 | 48632.56 | 1.886938 | 71.47769
240.03 | 53.95913 | -0.2977584 | 90.88337 | 0.6481136 | 48399.11 | 1.979287 | 72.98499
240.03 | 52.959 | -0.2880633 | 94.756 | 0.6482274 | 44241.26 | 1.883371 | 64.58259
240.03 | 51.95888 | -0.2894209 | 83.4981 | 0.6466428 | 47876.55 | 2.257463 | 77.504
240.03 | 50.95875 | -0.2836678 | 83.71356 | 0.6483157 | 44897.5 | 2.283822 | 72.69678
240.03 | 49.95863 | -0.2605298 | 110.5908 | 0.648436 | 50985.23 | 1.438643 | 65.06703
240.03 | 48.9585 | -0.2828606 | 88.04148 | 0.6486441 | 46645.77 | 2.096253 | 72.31659
240.03 | 47.95838 | -0.2744077 | 91.33822 | 0.6472632 | 48946.26 | 1.957043 | 73.47459
240.03 | 46.95825 | -0.2657463 | 96.82818 | 0.6464295 | 47487.72 | 1.791374 | 67.90452
240.03 | 45.958125 | -0.2660499 | 89.93302 | 0.64806 | 48061.75 | 2.014458 | 73.12987
240.03 | 44.958 | -0.2580001 | 89.05563 | 0.6487327 | 47768.26 | 2.050381 | 73.30177
240.03 | 43.957875 | -0.2626589 | 86.33024 | 0.6464197 | 53847.66 | 2.099723 | 84.61817
240.03 | 42.95775 | -0.2483202 | 101.0916 | 0.6484619 | 52108.28 | 1.655047 | 71.75601
240.03 | 41.957625 | -0.2372212 | 110.4307 | 0.6474552 | 51505.3 | 1.437501 | 65.79777
240.03 | 40.9575 | -0.2484082 | 92.94757 | 0.6464541 | 47218.21 | 1.913028 | 69.89808
240.03 | 39.957375 | -0.2351293 | 102.5554 | 0.6473323 | 52606.73 | 1.612343 | 71.55088
240.03 | 38.95725 | -0.2451311 | 73.21798 | 0.6476254 | 43174.08 | 2.831825 | 78.27371
240.03 | 37.957125 | -0.2435161 | 86.70884 | 0.6480118 | 45494.08 | 2.154683 | 71.48907
240.03 | 36.957 | -0.2357462 | 94.0734 | 0.6465121 | 51529 | 1.850417 | 75.38761
240.03 | 35.956875 | -0.238218 | 87.66967 | 0.6478088 | 45898.62 | 2.113379 | 71.43805
240.03 | 34.95675 | -0.2215968 | 103.3022 | 0.648903 | 51152.93 | 1.60479 | 69.17874
240.03 | 33.95662 | -0.2250602 | 91.13158 | 0.6477099 | 50344.3 | 1.956306 | 75.68237
240.03 | 32.9565 | -0.2279021 | 77.90268 | 0.6470009 | 44395.71 | 2.553987 | 76.34328
240.03 | 31.95638 | -0.2254433 | 91.04923 | 0.6484109 | 51673.95 | 1.953199 | 77.71883
240.03 | 30.95625 | -0.2229767 | 90.21749 | 0.6477952 | 50990.21 | 1.983477 | 77.2897
240.03 | 29.95613 | -0.1953052 | 110.7029 | 0.64756 | 46805.92 | 1.451956 | 59.76214
240.03 | 28.956 | -0.2181098 | 80.95708 | 0.6476204 | 48549.67 | 2.365969 | 80.62352
240.03 | 27.95588 | -0.211637 | 88.31029 | 0.6479083 | 50390.41 | 2.05511 | 77.7744
240.03 | 26.95575 | -0.2138255 | 83.46405 | 0.6483954 | 47420.02 | 2.270295 | 76.83263
240.03 | 25.95563 | -0.2104428 | 79.57422 | 0.6460253 | 42981.81 | 2.484134 | 72.71244
240.03 | 24.9555 | -0.2089208 | 81.42674 | 0.6467326 | 45225.89 | 2.374057 | 74.90015
240.03 | 23.95538 | -0.2021586 | 85.63247 | 0.6492975 | 50351.63 | 2.161495 | 79.7562
240.03 | 22.95525 | -0.191295 | 91.10768 | 0.6485162 | 48727.52 | 1.970781 | 73.3215
240.03 | 21.95513 | -0.1898199 | 80.90775 | 0.6493766 | 45139.43 | 2.410552 | 75.19574
240.03 | 20.955 | -0.1946198 | 77.09384 | 0.6473605 | 49269.9 | 2.541903 | 85.16726
240.03 | 19.95488 | -0.187978 | 80.60658 | 0.6472776 | 45379.68 | 2.412455 | 75.7885
240.03 | 18.95475 | -0.1870503 | 75.332 | 0.6484678 | 41920.53 | 2.733358 | 74.35887
240.03 | 17.95463 | -0.1813193 | 84.11044 | 0.6476459 | 48456.11 | 2.231119 | 77.95407
240.03 | 16.9545 | -0.1730414 | 87.07385 | 0.6483614 | 46416.06 | 2.133736 | 72.63771
240.03 | 15.954375 | -0.1694677 | 84.85348 | 0.6476882 | 43702.05 | 2.245662 | 70.03382
240.03 | 14.95425 | -0.1755968 | 79.00394 | 0.6474074 | 43553.43 | 2.511353 | 74.0946
240.03 | 13.954125 | -0.1679985 | 87.40484 | 0.6484721 | 51197.86 | 2.084801 | 79.69091
240.03 | 12.954 | -0.1572921 | 87.20103 | 0.6473402 | 43858.14 | 2.14836 | 68.6792
240.03 | 11.953875 | -0.1533326 | 94.27106 | 0.6486125 | 52888.12 | 1.84382 | 77.24062
240.03 | 10.95375 | -0.1537301 | 88.34561 | 0.6480141 | 47137.75 | 2.078534 | 72.8393
240.03 | 9.953625 | -0.1372735 | 100.9119 | 0.6477364 | 51572.06 | 1.660107 | 71.12565
240.03 | 8.9535 | -0.1339231 | 80.15497 | 0.647163 | 46878.94 | 2.417036 | 78.56846
240.03 | 7.953375 | -0.12401 | 97.15767 | 0.6475044 | 46350.77 | 1.792542 | 66.14004
240.03 | 6.95325 | -0.1294761 | 84.85447 | 0.6471711 | 47804.4 | 2.204425 | 76.36367
240.03 | 5.953125 | -0.1230268 | 75.35996 | 0.6467331 | 44088.41 | 2.691123 | 77.95166
240.03 | 4.953 | -0.09931157 | 90.24795 | 0.6480213 | 41820.43 | 2.056937 | 63.76263
240.03 | 3.952875 | -0.1041666 | 75.78408 | 0.6483195 | 43800.38 | 2.679898 | 77.12948
240.03 | 2.95275 | -0.09643086 | 63.11939 | 0.6471438 | 42533.09 | 3.56091 | 87.19069
240.03 | 1.952625 | -0.09051303 | 64.70849 | 0.6467812 | 44990.43 | 3.377715 | 90.07932
240.03 | 0.9525 | -0.09691239 | 84.48955 | 0.6496303 | 45834.85 | 2.247339 | 73.6047
240.03 | 0 | -0.1035802 | 82.22353 | 0.6489992 | 44438.61 | 2.356729 | 73.07983
241.030125 | 98.96475 | -0.4250081 | 85.2282 | 0.6477173 | 49160.58 | 2.180422 | 78.19627
241.030125 | 97.964625 | -0.4249403 | 78.57653 | 0.6476508 | 44161.76 | 2.526102 | 75.42543
241.030125 | 96.9645 | -0.4179999 | 82.62391 | 0.6480181 | 48160.8 | 2.297816 | 78.65514
241.030125 | 95.964375 | -0.4082239 | 91.55382 | 0.6474023 | 45966.35 | 1.971987 | 68.9778
241.030125 | 94.96425 | -0.4105852 | 90.81408 | 0.6478548 | 48740.09 | 1.978327 | 73.53208
241.030125 | 93.964125 | -0.4022461 | 92.60979 | 0.6466386 | 48101.28 | 1.918525 | 71.39317
241.030125 | 92.964 | -0.396022 | 95.45627 | 0.6475243 | 45369.56 | 1.85058 | 65.75581
241.030125 | 91.963875 | -0.4079764 | 82.50312 | 0.6472447 | 47063.19 | 2.309932 | 76.99689
241.030125 | 90.96375 | -0.4048842 | 82.74348 | 0.647641 | 47806.66 | 2.294298 | 77.99364
241.030125 | 89.963625 | -0.3863533 | 93.84376 | 0.6471444 | 48792.92 | 1.87614 | 71.60063
241.030125 | 88.9635 | -0.3996946 | 78.50464 | 0.6472918 | 53543.46 | 2.434545 | 91.05675
241.030125 | 87.963375 | -0.3876502 | 90.47336 | 0.6464634 | 46204.22 | 2.003912 | 70.00939
241.030125 | 86.96325 | -0.3754898 | 101.5427 | 0.6490277 | 48371.41 | 1.663745 | 66.43716
241.030125 | 85.963125 | -0.3861904 | 86.58346 | 0.6470616 | 47675.85 | 2.136874 | 74.88995
241.030125 | 84.963 | -0.3778036 | 98.02119 | 0.6473157 | 50695.54 | 1.741406 | 71.66637
241.030125 | 83.96288 | -0.3881186 | 76.96765 | 0.648232 | 47722.21 | 2.568665 | 82.68702
241.030125 | 82.96275 | -0.3883896 | 66.41982 | 0.6480463 | 39947.38 | 3.358826 | 78.89339
241.030125 | 81.96263 | -0.3806893 | 68.85914 | 0.6487901 | 44288.36 | 3.09866 | 84.37291
241.030125 | 80.9625 | -0.373628 | 86.65155 | 0.6493005 | 47736.76 | 2.142495 | 74.95926
241.030125 | 79.96238 | -0.3775404 | 81.35436 | 0.6492446 | 45224.16 | 2.388495 | 74.98491
241.030125 | 78.96225 | -0.3706999 | 76.45002 | 0.6473549 | 42594.95 | 2.655911 | 74.5541
241.030125 | 77.96213 | -0.3693235 | 77.79828 | 0.647135 | 43387.51 | 2.572932 | 74.77291
241.030125 | 76.962 | -0.3629298 | 85.49997 | 0.6474684 | 49783.9 | 2.163827 | 78.95438
241.030125 | 75.961875 | -0.3591197 | 90.33213 | 0.6491506 | 48472.03 | 2.001494 | 73.47755
241.030125 | 74.96175 | -0.3623748 | 85.07806 | 0.6476178 | 45680.88 | 2.216324 | 72.91768
241.030125 | 73.961625 | -0.3566117 | 81.04053 | 0.6483356 | 45259.86 | 2.398445 | 75.27228
241.030125 | 72.9615 | -0.3590708 | 68.755 | 0.6489149 | 42130.66 | 3.145584 | 80.58841
241.030125 | 71.961375 | -0.348764 | 77.18144 | 0.6465001 | 44579.32 | 2.586232 | 77.23264
241.030125 | 70.96125 | -0.3524882 | 65.14473 | 0.6486226 | 38636.11 | 3.498023 | 77.75517
241.030125 | 69.961125 | -0.3447961 | 73.13789 | 0.6469781 | 42879.48 | 2.837704 | 77.82824
241.030125 | 68.961 | -0.3360812 | 92.8172 | 0.6471083 | 46271.09 | 1.926429 | 68.62195
241.030125 | 67.960875 | -0.3388401 | 85.75214 | 0.6486258 | 49008.9 | 2.164545 | 77.5731
241.030125 | 66.96075 | -0.3411755 | 79.36744 | 0.6474723 | 45180.94 | 2.47427 | 76.45094
241.030125 | 65.960625 | -0.3303603 | 93.78716 | 0.6476042 | 50253.33 | 1.870384 | 73.74611
241.030125 | 64.9605 | -0.325393 | 95.11843 | 0.6468361 | 46142.34 | 1.853158 | 67.03529
241.030125 | 63.960375 | -0.3325993 | 79.98171 | 0.6469897 | 46337.42 | 2.430024 | 77.82827
241.030125 | 62.96025 | -0.3274223 | 76.95852 | 0.6477342 | 48332.49 | 2.560201 | 83.71489
241.030125 | 61.960125 | -0.3276477 | 81.58839 | 0.6492815 | 50342.67 | 2.329149 | 83.01844
241.030125 | 60.96 | -0.3267604 | 73.04169 | 0.6475933 | 41669.19 | 2.866675 | 75.84604
241.030125 | 59.959875 | -0.3181985 | 89.47229 | 0.6476857 | 47251.29 | 2.035532 | 72.23466
241.030125 | 58.95975 | -0.2957923 | 106.5844 | 0.6476161 | 47915.62 | 1.538047 | 63.15789
241.030125 | 57.95963 | -0.3089798 | 95.75766 | 0.6485214 | 50650.92 | 1.810903 | 73.04015
241.030125 | 56.9595 | -0.3058287 | 95.72204 | 0.6481803 | 48556.58 | 1.823256 | 70.09117
241.030125 | 55.95938 | -0.2832222 | 109.9621 | 0.6466214 | 47745.66 | 1.460961 | 61.27936
241.030125 | 54.95925 | -0.3054274 | 85.26579 | 0.6485769 | 47064.36 | 2.199961 | 74.92764
241.030125 | 53.95913 | -0.2986958 | 75.59238 | 0.6482337 | 44771 | 2.676792 | 78.92453
241.030125 | 52.959 | -0.2818345 | 87.65985 | 0.64732 | 44665.21 | 2.12294 | 69.58582
241.030125 | 51.95888 | -0.2884261 | 88.20635 | 0.6473089 | 53056.2 | 2.039202 | 81.91038
241.030125 | 50.95875 | -0.2704767 | 95.82918 | 0.6466802 | 49449.37 | 1.809744 | 71.27299
241.030125 | 49.95863 | -0.2732077 | 94.50266 | 0.6473028 | 48103.86 | 1.86052 | 70.19793
241.030125 | 48.9585 | -0.2750045 | 87.25082 | 0.6484554 | 52977.63 | 2.07864 | 82.55009
241.030125 | 47.95838 | -0.2726924 | 92.72863 | 0.6473994 | 51729.21 | 1.894462 | 76.60688
241.030125 | 46.95825 | -0.2588842 | 102.9127 | 0.6477819 | 52117.95 | 1.606893 | 70.68676
241.030125 | 45.958125 | -0.265302 | 91.07694 | 0.6474457 | 51158.77 | 1.952061 | 76.92428
241.030125 | 44.958 | -0.2633338 | 80.04126 | 0.6491971 | 51144.65 | 2.391338 | 85.6661
241.030125 | 43.957875 | -0.2609565 | 83.73912 | 0.6474167 | 49821.98 | 2.234162 | 80.39502
241.030125 | 42.95775 | -0.2485287 | 98.17554 | 0.6483516 | 52057.37 | 1.733287 | 73.48054
241.030125 | 41.957625 | -0.2436744 | 100.2935 | 0.647529 | 48884.36 | 1.689501 | 67.82226
241.030125 | 40.9575 | -0.2416091 | 99.84476 | 0.6474598 | 51200.95 | 1.689273 | 71.25492
241.030125 | 39.957375 | -0.2425108 | 92.83533 | 0.6484558 | 50335.57 | 1.902971 | 74.50945
241.030125 | 38.95725 | -0.2311492 | 98.62693 | 0.6473962 | 43830.83 | 1.767036 | 61.86329
241.030125 | 37.957125 | -0.239923 | 84.99459 | 0.6458943 | 48085.35 | 2.191259 | 76.68008
241.030125 | 36.957 | -0.2363261 | 85.04027 | 0.6462344 | 50151.78 | 2.17426 | 79.87061
241.030125 | 35.956875 | -0.2344927 | 87.32072 | 0.6476002 | 51063.02 | 2.085566 | 79.5383
241.030125 | 34.95675 | -0.2275099 | 85.00449 | 0.6482522 | 48792.54 | 2.194454 | 77.80057
241.030125 | 33.95662 | -0.2241494 | 88.21474 | 0.6490287 | 47913.5 | 2.081043 | 74.10906
241.030125 | 32.9565 | -0.2270779 | 80.00783 | 0.6468598 | 46488.39 | 2.426616 | 78.05036
241.030125 | 31.95638 | -0.2233011 | 86.20859 | 0.6477563 | 50888.68 | 2.129276 | 80.12533
241.030125 | 30.95625 | -0.2189203 | 90.85504 | 0.6474168 | 48946.99 | 1.973928 | 73.80507
241.030125 | 29.95613 | -0.2197452 | 86.081 | 0.6480389 | 45846.59 | 2.176221 | 72.46403
241.030125 | 28.956 | -0.2183874 | 79.56869 | 0.6490468 | 44732.61 | 2.47704 | 75.58417
241.030125 | 27.95588 | -0.215034 | 82.84846 | 0.6468614 | 45862.83 | 2.305024 | 74.83043
241.030125 | 26.95575 | -0.2005402 | 96.60313 | 0.6486567 | 48578.82 | 1.798432 | 69.58715
241.030125 | 25.95563 | -0.2070992 | 84.8555 | 0.6483855 | 46375.67 | 2.22204 | 74.1608
241.030125 | 24.9555 | -0.2016009 | 85.82717 | 0.6472547 | 46556.23 | 2.176738 | 73.72207
241.030125 | 23.95538 | -0.2022231 | 86.96563 | 0.6477537 | 50514.6 | 2.103248 | 78.96733
241.030125 | 22.95525 | -0.1937024 | 89.43017 | 0.6488323 | 48634.47 | 2.030844 | 74.33785
241.030125 | 21.95513 | -0.193677 | 81.27608 | 0.6477983 | 44346.17 | 2.395388 | 73.62777
241.030125 | 20.955 | -0.1916019 | 78.6439 | 0.6474877 | 47671.54 | 2.482185 | 81.13121
241.030125 | 19.95488 | -0.1458644 | 119.5779 | 0.6471915 | 43817.23 | 1.292656 | 52.45286
241.030125 | 18.95475 | -0.1853191 | 73.65771 | 0.6486586 | 44184.82 | 2.796254 | 79.63463
241.030125 | 17.95463 | -0.1811812 | 78.33092 | 0.6470417 | 43953.32 | 2.538108 | 75.27276
241.030125 | 16.9545 | -0.175632 | 80.59272 | 0.6469808 | 46446.95 | 2.400395 | 77.51396
241.030125 | 15.954375 | -0.1729496 | 79.69379 | 0.6476593 | 44763.59 | 2.464246 | 75.51716
241.030125 | 14.95425 | -0.168063 | 87.04097 | 0.6460546 | 49398.31 | 2.102089 | 77.17921
241.030125 | 13.954125 | -0.1581554 | 89.89828 | 0.6485387 | 45707.16 | 2.035902 | 69.67407
241.030125 | 12.954 | -0.158921 | 87.9458 | 0.6478053 | 49676.17 | 2.073075 | 76.95629
241.030125 | 11.953875 | -0.1456852 | 97.0046 | 0.6476431 | 51768.12 | 1.765629 | 73.81317
241.030125 | 10.95375 | -0.1422821 | 98.81865 | 0.6475911 | 52320.71 | 1.711932 | 73.43605
241.030125 | 9.953625 | -0.1488805 | 83.16048 | 0.6481893 | 46063.53 | 2.295226 | 74.92765
241.030125 | 8.9535 | -0.1248199 | 101.7009 | 0.6474048 | 47870.86 | 1.657543 | 65.66337
241.030125 | 7.953375 | -0.1347799 | 85.17704 | 0.6493153 | 47022.2 | 2.206895 | 74.93631
241.030125 | 6.95325 | -0.1296774 | 79.28657 | 0.6480411 | 44693.76 | 2.48651 | 75.73142
241.030125 | 5.953125 | -0.1158059 | 82.46083 | 0.6479715 | 46186.24 | 2.323432 | 75.64897
241.030125 | 4.953 | -0.1065462 | 84.55618 | 0.6470473 | 46687.39 | 2.225953 | 74.84826
241.030125 | 3.952875 | -0.09212509 | 72.27448 | 0.6491307 | 47825.18 | 2.830841 | 87.28676
241.030125 | 2.95275 | -0.0363673 | 66.27891 | 0.6488624 | 40864.2 | 3.353972 | 80.72675
241.030125 | 1.952625 | -0.0280074 | 62.44319 | 0.6457833 | 36392.81 | 3.783005 | 76.22879
241.030125 | 0.9525 | -0.08835101 | 82.39405 | 0.6477549 | 46510.9 | 2.322211 | 76.21177
241.030125 | 0 | -0.08320789 | 92.10521 | 0.6476572 | 45419.85 | 1.958555 | 67.84246
242.0302 | 98.96475 | -0.413833 | 87.03002 | 0.6459289 | 42878.29 | 2.159229 | 67.30457
242.0302 | 97.964625 | -0.4198251 | 84.64942 | 0.6483415 | 49757.28 | 2.201314 | 79.5838
242.0302 | 96.9645 | -0.4165962 | 82.2549 | 0.6482833 | 46622.41 | 2.329489 | 76.50281
242.0302 | 95.964375 | -0.4031991 | 89.52404 | 0.6475383 | 46868.25 | 2.036137 | 71.62894
242.0302 | 94.96425 | -0.4061766 | 88.91206 | 0.6475956 | 46914.67 | 2.058022 | 72.11228
242.0302 | 93.964125 | -0.4025594 | 89.50522 | 0.6480399 | 49334.45 | 2.020259 | 75.32336
242.0302 | 92.964 | -0.4033411 | 88.95897 | 0.6470785 | 50624.69 | 2.027194 | 77.64423
242.0302 | 91.963875 | -0.3900174 | 93.9834 | 0.6481126 | 48947.97 | 1.874027 | 71.74325
242.0302 | 90.96375 | -0.3901112 | 93.23486 | 0.6476662 | 47411.53 | 1.906572 | 70.00699
242.0302 | 89.963625 | -0.3950553 | 78.13965 | 0.6467755 | 43792.08 | 2.548529 | 75.15818
242.0302 | 88.9635 | -0.3902584 | 86.74475 | 0.6488228 | 48350.86 | 2.132072 | 75.82525
242.0302 | 87.963375 | -0.3902552 | 84.89991 | 0.6485198 | 50173.7 | 2.18873 | 80.04179
242.0302 | 86.96325 | -0.3820104 | 92.32591 | 0.6482302 | 51757.46 | 1.91007 | 76.9372
242.0302 | 85.963125 | -0.3804691 | 86.45516 | 0.6493854369 | 45934.71 | 2.166048 | 72.35093
242.0302 | 84.963 | -0.386251 | 74.66161 | 0.6479956 | 44611.83 | 2.729261 | 79.46374
242.0302 | 83.96288 | -0.3797545 | 78.98597 | 0.6481062 | 43409.14 | 2.517388 | 73.884
242.0302 | 82.96275 | -0.3831178 | 65.92845 | 0.6465293 | 38953.48 | 3.411654 | 77.52965
242.0302 | 81.96263 | -0.3771444 | 75.28286 | 0.6491885 | 43028.69 | 2.723077 | 76.26876
242.0302 | 80.9625 | -0.3749042 | 76.19406 | 0.6469849 | 46386.5 | 2.618048 | 81.1056
242.0302 | 79.96238 | -0.3445896 | 108.1953 | 0.6467182 | 47016.63 | 1.503346 | 61.20398
242.0302 | 78.96225 | -0.3678129 | 83.55373 | 0.6478688 | 45669.84 | 2.280942 | 74.01345
242.0302 | 77.96213 | -0.3585288 | 78.53399 | 0.6483409 | 40518.85 | 2.581773 | 69.55773
242.0302 | 76.962 | -0.36201 | 77.69097 | 0.6481321 | 43966.64 | 2.575712 | 75.82489
242.0302 | 75.961875 | -0.3566326 | 83.51212 | 0.6463058 | 44258.45 | 2.290566 | 71.82296
242.0302 | 74.96175 | -0.3459733 | 91.33215 | 0.6482741 | 46443.76 | 1.978979 | 69.8238
242.0302 | 73.961625 | -0.3546828 | 76.52846 | 0.6473829 | 44996.38 | 2.619417 | 78.4881
242.0302 | 72.9615 | -0.3508928 | 78.68932 | 0.6471573 | 46729.84 | 2.488435 | 79.53584
242.0302 | 71.961375 | -0.3508375 | 75.96213 | 0.6487261 | 46793.92 | 2.634043 | 82.02433
242.0302 | 70.96125 | -0.3466853 | 79.31696 | 0.649829 | 43796.78 | 2.504283 | 74.27701
242.0302 | 69.961125 | -0.3332149 | 87.16413 | 0.6495876 | 43234.18 | 2.165028 | 67.79241
242.0302 | 68.961 | -0.3311511 | 90.05545 | 0.6483259 | 47673.97 | 2.01402 | 72.47447
242.0302 | 67.960875 | -0.3396198 | 81.50851 | 0.6480575 | 43402.33 | 2.396819 | 71.96015
242.0302 | 66.96075 | -0.3263578 | 89.83117 | 0.6453637 | 41688.94 | 2.063234 | 63.79202
242.0302 | 65.960625 | -0.3290783 | 88.36647 | 0.6485738 | 52764.62 | 2.039906 | 81.35456
242.0302 | 64.9605 | -0.3326364 | 86.85894 | 0.6470476 | 46412.95 | 2.136876 | 72.76857
242.0302 | 63.960375 | -0.3204785 | 86.8856 | 0.6474104 | 46185.48 | 2.139259 | 72.40861
242.0302 | 62.96025 | -0.3206401 | 81.91499 | 0.6495539 | 43977.73 | 2.378246 | 72.58826
242.0302 | 61.960125 | -0.3103856 | 93.92752 | 0.6478909 | 46180.83 | 1.89388 | 67.81686
242.0302 | 60.96 | -0.3203404 | 74.27353 | 0.6473959 | 44950.65 | 2.743437 | 80.37751
242.0302 | 59.959875 | -0.3031258 | 95.90319 | 0.6486579 | 46511.71 | 1.832661 | 67.10708
242.0302 | 58.95975 | -0.2901037 | 104.7091 | 0.6478782 | 51875.94 | 1.564614 | 69.33744
242.0302 | 57.95963 | -0.2891721 | 104.5735 | 0.6478462 | 50569.73 | 1.573541 | 67.68505
242.0302 | 56.9595 | -0.3020085 | 91.30752 | 0.6484681 | 50651.45 | 1.951115 | 76.02161
242.0302 | 55.95938 | -0.2986313 | 85.38118 | 0.648437 | 44285.79 | 2.220992 | 70.57175
242.0302 | 54.95925 | -0.289032 | 92.4397 | 0.6486204 | 47557.43 | 1.934804 | 70.7346
242.0302 | 53.95913 | -0.2939167 | 75.73948 | 0.6468213 | 40983.96 | 2.716754 | 72.4442
242.0302 | 52.959 | -0.2883043 | 85.35402 | 0.6473594 | 46462.57 | 2.196875 | 73.92045
242.0302 | 51.95888 | -0.2821922 | 88.08082 | 0.6473613 | 47284.18 | 2.084659 | 73.23607
242.0302 | 50.95875 | -0.2649371 | 102.4688 | 0.6472651 | 45218.49 | 1.65264 | 61.71962
242.0302 | 49.95863 | -0.2480251 | 114.9769 | 0.6470652 | 48240.37 | 1.358413 | 59.58997
242.0302 | 48.9585 | -0.2687561 | 87.9306 | 0.6489971 | 45738.03 | 2.109536 | 71.03233
242.0302 | 47.95838 | -0.2660811 | 89.47042 | 0.6486923 | 55039.24 | 1.988229 | 83.96694
242.0302 | 46.95825 | -0.253323 | 99.77523 | 0.6477443 | 52730.38 | 1.684632 | 73.40804
242.0302 | 45.958125 | -0.2584581 | 94.25645 | 0.6484056 | 47312.08 | 1.877232 | 69.23277
242.0302 | 44.958 | -0.2552098 | 85.01886 | 0.6476301 | 45302.87 | 2.222411 | 72.37779
242.0302 | 43.957875 | -0.2556345 | 84.15823 | 0.6481074 | 47416.06 | 2.240114 | 76.29407
242.0302 | 42.95775 | -0.2492375 | 90.74642 | 0.648444 | 49248.62 | 1.979228 | 74.33591
242.0302 | 41.957625 | -0.2266773 | 114.111 | 0.6481527 | 51587.32 | 1.365098 | 64.08787
242.0302 | 40.9575 | -0.2458263 | 90.86435 | 0.6482396 | 54672.38 | 1.941568 | 82.33182
242.0302 | 39.957375 | -0.2458373 | 87.73107 | 0.6471481 | 52997.52 | 2.056107 | 82.18878
242.0302 | 38.95725 | -0.2399576 | 86.83273 | 0.6481549 | 49219.77 | 2.11936 | 77.08373
242.0302 | 37.957125 | -0.2386129 | 86.70146 | 0.6484617 | 51788.2 | 2.106972 | 81.1428
242.0302 | 36.957 | -0.2330796 | 84.92081 | 0.6469801 | 49086.83 | 2.190328 | 78.30853
242.0302 | 35.956875 | -0.2219401 | 95.91359 | 0.6471631 | 50878.74 | 1.800622 | 73.25067
242.0302 | 34.95675 | -0.2292931 | 84.49009 | 0.6498013 | 48191.8 | 2.226576 | 77.27443
242.0302 | 33.95662 | -0.2289862 | 81.08432 | 0.6492101 | 45348 | 2.399369 | 75.39056
242.0302 | 32.9565 | -0.2193738 | 91.51396 | 0.6461559 | 47186.81 | 1.959629 | 70.76893
242.0302 | 31.95638 | -0.2206703 | 86.63794 | 0.6471573 | 53519.48 | 2.093059 | 83.86494
242.0302 | 30.95625 | -0.2171723 | 88.86175 | 0.6490425 | 52224.58 | 2.027371 | 80.15984
242.0302 | 29.95613 | -0.2087032 | 93.03554 | 0.6481814 | 48078.03 | 1.9102 | 71.1002
242.0302 | 28.956 | -0.2140333 | 81.85325 | 0.6467598 | 45814.21 | 2.348809 | 75.50952
242.0302 | 27.95588 | -0.2090042 | 87.05446 | 0.647465 | 48620.44 | 2.112913 | 75.99578
242.0302 | 26.95575 | -0.2037197 | 86.93372 | 0.6488004 | 47659.59 | 2.130339 | 74.63239
242.0302 | 25.95563 | -0.202732 | 85.8128 | 0.6475774 | 51421.43 | 2.139994 | 81.26099
242.0302 | 24.9555 | -0.1965535 | 90.77224 | 0.6465956 | 47449.17 | 1.984515 | 71.6448
242.0302 | 23.95538 | -0.1982078 | 88.87804 | 0.6470227 | 51063.72 | 2.026937 | 78.36648
242.0302 | 22.95525 | -0.1948179 | 83.28425 | 0.646767 | 47503.51 | 2.270338 | 77.08269
242.0302 | 21.95513 | -0.1909855 | 78.98637 | 0.6476718 | 45536.26 | 2.489617 | 77.34031
242.0302 | 20.955 | -0.1807596 | 81.2705 | 0.6482579 | 44270.47 | 2.398563 | 73.51744
242.0302 | 19.95488 | -0.1802163 | 64.69964 | 0.6470596 | 40616.58 | 3.473346 | 81.84831
242.0302 | 18.95475 | -0.1874757 | 73.33807 | 0.6458828 | 43520.91 | 2.810019 | 78.7366
242.0302 | 17.95463 | -0.1770445 | 87.19041 | 0.6486762 | 48543 | 2.113032 | 75.79222
242.0302 | 16.9545 | -0.169714 | 85.26272 | 0.6477073 | 44448.2 | 2.221188 | 70.89409
242.0302 | 15.954375 | -0.1743719 | 82.7207 | 0.646558 | 47864.29 | 2.290186 | 78.08964
242.0302 | 14.95425 | -0.1574602 | 95.67553 | 0.6488699 | 48137.49 | 1.829555 | 69.53432
242.0302 | 13.954125 | -0.1616308 | 87.96017 | 0.6480717 | 45921.23 | 2.103253 | 71.27704
242.0302 | 12.954 | -0.1510267 | 94.23877 | 0.6470066 | 46686.68 | 1.877364 | 68.33883
242.0302 | 11.953875 | -0.1487652 | 92.3843 | 0.6491208 | 52773.42 | 1.905378 | 78.39952
242.0302 | 10.95375 | -0.1426965 | 97.65251 | 0.6475442 | 52960.75 | 1.740964 | 75.07487
242.0302 | 9.953625 | -0.1322492 | 99.54716 | 0.6471737 | 50085.78 | 1.70211 | 69.89748
242.0302 | 8.9535 | -0.1301179 | 97.68218 | 0.6480169 | 52936.73 | 1.741706 | 75.02617
242.0302 | 7.953375 | -0.1314171 | 84.31124 | 0.6487989 | 46908.69 | 2.241217 | 75.39544
242.0302 | 6.95325 | -0.1205456 | 84.53898 | 0.6500074 | 47370.95 | 2.2326 | 75.95954
242.0302 | 5.953125 | -0.1159284 | 77.81717 | 0.645665 | 44134.41 | 2.555186 | 75.96453
242.0302 | 4.953 | -0.09421803 | 85.37905 | 0.6475048 | 48909.42 | 2.17561 | 77.68842
242.0302 | 3.952875 | -0.08001957 | 77.78933 | 0.6485553 | 47347.85 | 2.532698 | 81.34454
242.0302 | 2.95275 | 0.007408127 | 48.54176 | 0.6465292 | 40803.47 | 5.320269 | 103.7933
242.0302 | 1.952625 | -0.03284389 | 74.03252 | 0.6480416 | 42461.43 | 2.797165 | 76.35352119
242.0302 | 0.9525 | -0.08627109 | 81.24156 | 0.6463848 | 43808.8 | 2.396806 | 72.78139
242.0302 | 0 | -0.0942454 | 78.32421 | 0.647673 | 41074.54 | 2.580929 | 70.60277
243.0304 | 98.96475 | -0.4138942 | 83.39412 | 0.6476173 | 47084.01 | 2.273096 | 76.34803
243.0304 | 97.964625 | -0.4138682 | 80.57426 | 0.6469104 | 46083.83 | 2.404734 | 76.94233
243.0304 | 96.9645 | -0.3961002 | 93.64635 | 0.6471683 | 50045.09 | 1.8746 | 73.53401
243.0304 | 95.964375 | -0.4053083 | 85.91472 | 0.6482115 | 46910.05 | 2.173982 | 74.21313
243.0304 | 94.96425 | -0.4017198 | 84.30053 | 0.6462793 | 45777.54 | 2.241852 | 73.61356
243.0304 | 93.964125 | -0.3956142 | 87.91434 | 0.6491411 | 46253.15 | 2.106243 | 71.81897
243.0304 | 92.964 | -0.3986615 | 84.67724 | 0.6473801 | 45395.55 | 2.234513 | 72.76218
243.0304 | 91.963875 | -0.3868829 | 90.06869 | 0.6475491 | 43123.5 | 2.048926 | 65.76391
243.0304 | 90.96375 | -0.391771 | 79.01122 | 0.6486171 | 45057.74 | 2.498346 | 76.55179
243.0304 | 89.963625 | -0.3873512 | 82.09803 | 0.6469001 | 45035.04 | 2.346678 | 74.08935
243.0304 | 88.9635 | -0.3802854 | 78.19922 | 0.6476737 | 42469.2 | 2.567407 | 72.9629
243.0304 | 87.963375 | -0.3847964 | 77.26571 | 0.6477658 | 51034.84 | 2.518153 | 87.99787
243.0304 | 86.96325 | -0.3858504 | 83.08395 | 0.6463834 | 48465.27 | 2.268642 | 78.75469
243.0304 | 85.963125 | -0.3836597 | 85.55881 | 0.6468638 | 46722.97 | 2.184355 | 74.16741
243.0304 | 84.963 | -0.3704504 | 97.45688 | 0.647952 | 47863.57 | 1.775624 | 68.07049
243.0304 | 83.96288 | -0.3789051 | 86.23684 | 0.6481629 | 45199.72 | 2.176556 | 71.37018
243.0304 | 82.96275 | -0.3745491 | 72.28688 | 0.6473151 | 38799.89 | 2.965864 | 71.57587
243.0304 | 81.96263 | -0.3683047 | 83.98066 | 0.6470255 | 47081.28 | 2.246043 | 75.89168
243.0304 | 80.9625 | -0.3705019 | 76.38601 | 0.6492745 | 45850.76 | 2.625605 | 80.06887
243.0304 | 79.96238 | -0.3667133 | 84.56779 | 0.6474715 | 45759.52 | 2.235897 | 73.4054
243.0304 | 78.96225 | -0.3614453 | 86.29984 | 0.6476843 | 47131.17 | 2.154869 | 74.26834
243.0304 | 77.96213 | -0.3593607 | 87.81978 | 0.6475563 | 46009.31 | 2.105778 | 71.49931
243.0304 | 76.962 | -0.3528269 | 88.21875 | 0.6470699 | 48443.96 | 2.069418 | 74.88495
243.0304 | 75.961875 | -0.3542933 | 83.44019 | 0.6464745 | 46554.36 | 2.271322 | 75.46692
243.0304 | 74.96175 | -0.3552802 | 79.94926 | 0.6482647 | 45335.55 | 2.448287 | 76.24826
243.0304 | 73.961625 | -0.3365679 | 96.2505 | 0.6490145 | 48767.23 | 1.808878 | 70.07075
243.0304 | 72.9615 | -0.3489575 | 83.24575 | 0.6468008 | 46631.8 | 2.280216 | 75.73968
243.0304 | 71.961375 | -0.347822 | 83.84465 | 0.6484088 | 47482.51 | 2.253798 | 76.63985
243.0304 | 70.96125 | -0.337988 | 90.34607 | 0.6474996 | 47648.42 | 2.001044 | 72.23226
243.0304 | 69.961125 | -0.342421 | 84.92787 | 0.6477629 | 48535.54 | 2.197685 | 77.45294
243.0304 | 68.961 | -0.3211033 | 96.83834 | 0.647291 | 38502.53 | 1.866118 | 55.52989
243.0304 | 67.960875 | -0.3416028 | 68.61158 | 0.6469394 | 40296.84 | 3.180657 | 77.40756
243.0304 | 66.96075 | -0.335306 | 69.33353 | 0.6477403 | 43099.2 | 3.08074 | 81.74494
243.0304 | 65.960625 | -0.3123908 | 104.5147 | 0.6494533 | 47912.33 | 1.592389 | 64.23084
243.0304 | 64.9605 | -0.3250563 | 89.08342 | 0.6479108 | 45555.45 | 2.064219 | 69.977
243.0304 | 63.960375 | -0.3251364 | 79.58747 | 0.6489648 | 46559.41 | 2.455271 | 78.5362
243.0304 | 62.96025 | -0.2976991 | 105.467 | 0.6461858 | 45534.53 | 1.572904 | 60.6235
243.0304 | 61.960125 | -0.3125615 | 94.05292 | 0.6475338 | 49179.01 | 1.868438 | 72.02466
243.0304 | 60.96 | -0.3132318 | 84.51802 | 0.6477135 | 44968.84 | 2.246696 | 72.22076
243.0304 | 59.959875 | -0.3111934 | 87.6424 | 0.6484083 | 46593.94 | 2.110759 | 72.51162
243.0304 | 58.95975 | -0.2883792 | 102.2185 | 0.6479384 | 46700.25 | 1.652299 | 63.82379
243.0304 | 57.95963 | -0.3037955 | 87.73515 | 0.648583 | 50032.62 | 2.081186 | 77.66235
243.0304 | 56.9595 | -0.3008287 | 82.96678 | 0.6479835 | 45453.22 | 2.308828 | 74.11125
243.0304 | 55.95938 | -0.2953063 | 90.06007 | 0.6471343 | 47244.44 | 2.012745 | 71.82283
243.0304 | 54.95925 | -0.2928333 | 80.55069 | 0.6474688 | 44607.69 | 2.424558 | 74.59513
243.0304 | 53.95913 | -0.2801961 | 87.53916 | 0.6480268 | 43315.47 | 2.14337 | 67.65209
243.0304 | 52.959 | -0.2800541 | 91.81345 | 0.6489916 | 47239.63 | 1.959257 | 70.6809
243.0304 | 51.95888 | -0.2790677 | 90.84815 | 0.6479019 | 51431.83 | 1.959649 | 77.49741
243.0304 | 50.95875 | -0.2809538 | 85.64454 | 0.6482329 | 50383.68 | 2.156621 | 79.78437
243.0304 | 49.95863 | -0.2648961 | 95.09321 | 0.6475888 | 46792.88 | 1.851951 | 67.97634
243.0304 | 48.9585 | -0.2478218 | 110.1488 | 0.6467048 | 51210.65 | 1.442639 | 65.56226
243.0304 | 47.95838 | -0.2596568 | 95.48374 | 0.6477082 | 49620.91 | 1.822422 | 71.74362
243.0304 | 46.95825 | -0.2633631 | 89.47824 | 0.6469591 | 51866.52 | 2.000456 | 79.13495
243.0304 | 45.958125 | -0.2517145 | 101.0769 | 0.6478031 | 52507.26 | 1.651666 | 72.30379
243.0304 | 44.958 | -0.2578841 | 82.87015 | 0.6461214 | 48080.52 | 2.280015 | 78.30987
243.0304 | 43.957875 | -0.2563616 | 82.11816 | 0.6479542 | 48629.71 | 2.315233 | 79.80723
243.0304 | 42.95775 | -0.2408918 | 100.5813 | 0.6469459 | 51735.14 | 1.665641 | 71.53962
243.0304 | 41.957625 | -0.2432893 | 95.00628 | 0.6481794 | 49919.47 | 1.836646 | 72.47778
243.0304 | 40.9575 | -0.2460973 | 90.04519 | 0.6482746 | 51600.17 | 1.987234 | 78.3322
243.0304 | 39.957375 | -0.2394611 | 91.91132 | 0.6478644 | 54148.05 | 1.908824 | 80.76227
243.0304 | 38.95725 | -0.2339253 | 95.88722 | 0.6482022 | 49410.45 | 1.813191 | 71.19601
243.0304 | 37.957125 | -0.2334282 | 91.6665 | 0.6470593 | 50887.97 | 1.932806 | 76.10582
243.0304 | 36.957 | -0.2225213 | 99.0095 | 0.6472916 | 48753.33 | 1.724432 | 68.38321
243.0304 | 35.956875 | -0.231243 | 82.94713 | 0.6486108 | 50526.17 | 2.266395 | 82.17154
243.0304 | 34.95675 | -0.2207863 | 92.14254 | 0.6472986 | 49298.82 | 1.928091 | 73.4508
243.0304 | 33.95662 | -0.2224496 | 86.42233 | 0.6467829 | 47959.33 | 2.139677 | 75.43783
243.0304 | 32.9565 | -0.2212182 | 90.51281 | 0.6477878 | 54901.01 | 1.950477 | 82.93923
243.0304 | 31.95638 | -0.2115432 | 96.87291 | 0.6460647 | 47646.43 | 1.787888 | 68.09612
243.0304 | 30.95625 | -0.2157429 | 94.32045 | 0.6483833 | 51529.34 | 1.848991 | 75.24032
243.0304 | 29.95613 | -0.2154582 | 88.12932 | 0.6475005 | 47514.02 | 2.081555 | 73.55005
243.0304 | 28.956 | -0.2120644 | 87.3131 | 0.6482347 | 44466.33 | 2.141707 | 69.52883
243.0304 | 27.95588 | -0.2067382 | 91.23668 | 0.6491842 | 46697.04 | 1.983582 | 70.26475
243.0304 | 26.95575 | -0.2052501 | 86.69241 | 0.6484838 | 49520.54 | 2.123682 | 77.65362
243.0304 | 25.95563 | -0.1942732 | 95.28308 | 0.6475287 | 49145.66 | 1.830752 | 71.19339
243.0304 | 24.9555 | -0.1963933 | 95.01055 | 0.6476968 | 46987.97 | 1.853534 | 68.30335
243.0304 | 23.95538 | -0.196044 | 89.72037 | 0.6463779 | 46811.08 | 2.025296 | 71.40022
243.0304 | 22.95525 | -0.1935369 | 90.71594 | 0.6473977 | 49824.07 | 1.972651 | 75.19811
243.0304 | 21.95513 | -0.1954518 | 76.07151 | 0.6479397 | 45637.17 | 2.638367 | 79.96411
243.0304 | 20.955 | -0.1755525 | 99.62667 | 0.6480856 | 49400.98 | 1.706373 | 68.91881
243.0304 | 19.95488 | -0.1866339 | 87.66814 | 0.6478794 | 47993.56 | 2.096339 | 74.60432
243.0304 | 18.95475 | -0.1845223 | 85.77724 | 0.6470807 | 46205.88 | 2.181159 | 73.21834
243.0304 | 17.95463 | -0.1790819 | 84.04569 | 0.6489614 | 46359.14 | 2.258064 | 74.73835
243.0304 | 16.9545 | -0.1738774 | 90.35084 | 0.6480143 | 47524.74 | 2.003674 | 72.05181
243.0304 | 15.954375 | -0.1704555 | 91.67398 | 0.6484498 | 50518.8 | 1.9397 | 75.57099
243.0304 | 14.95425 | -0.1682838 | 84.69181 | 0.6471575 | 47961.91 | 2.209605 | 76.73123
243.0304 | 13.954125 | -0.1609213 | 94.22984 | 0.6479562 | 51033.67 | 1.853195 | 74.58185
243.0304 | 12.954 | -0.1565213 | 94.4823 | 0.6473425 | 47613.85 | 1.864521 | 69.51254
243.0304 | 11.953875 | -0.1422684 | 104.7266 | 0.6483732 | 54423.29 | 1.555177 | 72.71508
243.0304 | 10.95375 | -0.1417862 | 95.94245 | 0.6474889 | 52275.02 | 1.793309 | 75.22166
243.0304 | 9.953625 | -0.1291379 | 104.616 | 0.6479034 | 53327.55 | 1.560841 | 71.31703
243.0304 | 8.9535 | -0.1244928 | 101.1733 | 0.6477165 | 49683.63 | 1.662571 | 68.40561
243.0304 | 7.953375 | -0.1264143 | 94.01799 | 0.6486172 | 49405.16 | 1.871757 | 72.38286
243.0304 | 6.95325 | -0.109365 | 95.21083 | 0.6477281 | 46925.18 | 1.847894 | 68.0937
243.0304 | 5.953125 | -0.1126053 | 79.96571 | 0.6477472 | 44402.35 | 2.455861 | 74.72195
243.0304 | 4.953 | -0.09268482 | 87.8172 | 0.648024 | 49095.02 | 2.082904 | 76.16966
243.0304 | 3.952875 | -0.03367017 | 70.30909 | 0.6467921 | 44345.47 | 2.989495 | 83.0076
243.0304 | 2.95275 | 0.08867377 | 115.9836 | 0.6465073 | 43009.35 | 1.361211 | 52.88204
243.0304 | 1.952625 | -0.01783779 | 81.16171 | 0.6476812 | 43390.78 | 2.411275 | 72.19371
243.0304 | 0.9525 | -0.08296158 | 67.22406 | 0.6447133 | 39331.82 | 3.289859 | 76.94032
243.0304 | 0 | -0.09070786 | 82.58534 | 0.6486529 | 44004.25 | 2.343909 | 72.12597
244.0305 | 98.96475 | -0.4198101 | 73.90134 | 0.6459432 | 47178.87 | 2.728193 | 84.53339
244.0305 | 97.964625 | -0.4065485 | 80.25173 | 0.6482897 | 40613.21 | 2.493904 | 68.45794
244.0305 | 96.9645 | -0.4105435 | 70.73938 | 0.6466656 | 40727.44 | 3.024178 | 76.22131
244.0305 | 95.964375 | -0.4023861 | 84.11873 | 0.647413 | 47380.34 | 2.239213 | 76.25979
244.0305 | 94.96425 | -0.3811271 | 100.742 | 0.6472481 | 48111.79 | 1.680944 | 66.51732
244.0305 | 93.964125 | -0.3907418 | 91.95344 | 0.6480353 | 46338.83 | 1.957876 | 69.27199
244.0305 | 92.964 | -0.4017914 | 77.90567 | 0.6495494 | 45434.06 | 2.553344 | 78.08711
244.0305 | 91.963875 | -0.3898305 | 89.26315 | 0.6473925 | 47287.29 | 2.041647 | 72.42708
244.0305 | 90.96375 | -0.3841307 | 88.52068 | 0.6485452 | 42845.14 | 2.112615 | 66.33004
244.0305 | 89.963625 | -0.3840955 | 85.63732 | 0.6487916 | 46978.44 | 2.186707 | 74.52607
244.0305 | 88.9635 | -0.3827211 | 66.18498 | 0.6480276 | 40101.17 | 3.373361 | 79.40571
244.0305 | 87.963375 | -0.3897679 | 84.98961 | 0.6474369 | 51169.82 | 2.173398 | 81.51965
244.0305 | 86.96325 | -0.3843821 | 86.07078 | 0.6493719 | 51264.34 | 2.138102 | 80.83425
244.0305 | 85.963125 | -0.3764258 | 92.08345 | 0.6472451 | 47873.28 | 1.939527 | 71.41024
244.0305 | 84.963 | -0.3801076 | 86.11021 | 0.6477015 | 50396.53 | 2.136417 | 79.43807
244.0305 | 83.96288 | -0.3747055 | 85.26657 | 0.6481108 | 46395.24 | 2.204049 | 73.88879
244.0305 | 82.96275 | -0.376547 | 74.44186 | 0.6486942 | 41542.96 | 2.791554 | 74.46343
244.0305 | 81.96263 | -0.3620211 | 90.45204 | 0.6481923 | 46861.2 | 2.005844 | 71.00795
244.0305 | 80.9625 | -0.3662788 | 85.90646 | 0.6479891 | 44449.17 | 2.196261 | 70.45348
244.0305 | 79.96238 | -0.3603339 | 91.1436 | 0.6480588 | 46777.4 | 1.982098 | 70.43091
244.0305 | 78.96225 | -0.361341 | 88.11677 | 0.6483118 | 48907.12 | 2.07435 | 75.67166
244.0305 | 77.96213 | -0.3521846 | 93.40954 | 0.6480012 | 43327.91 | 1.933549 | 64.06769
244.0305 | 76.962 | -0.348833 | 95.03566 | 0.6476234 | 48400.85 | 1.843236 | 70.29095
244.0305 | 75.961875 | -0.3547662 | 85.925 | 0.6477768 | 46802.2 | 2.172786 | 74.03518
244.0305 | 74.96175 | -0.3452274 | 91.85369 | 0.6472241 | 47689.67 | 1.948393 | 71.29237
244.0305 | 73.961625 | -0.3405475 | 89.3796 | 0.6474344 | 46368.88 | 2.044925 | 70.98306
244.0305 | 72.9615 | -0.3441766 | 86.21233 | 0.6470378 | 46947.39 | 2.157303 | 74.0425
244.0305 | 71.961375 | -0.3475399 | 81.85414 | 0.6477316 | 44151.96 | 2.370949 | 72.88567
244.0305 | 70.96125 | -0.3441597 | 82.61736 | 0.6471489 | 43622.62 | 2.340195 | 71.48566
244.0305 | 69.961125 | -0.3383684 | 85.18367 | 0.6470339 | 45939.37 | 2.207224 | 73.23332
244.0305 | 68.961 | -0.3384512 | 79.99876 | 0.649824 | 47621.99 | 2.428686 | 79.93961
244.0305 | 67.960875 | -0.3201176 | 84.3831 | 0.6475766 | 41246.62 | 2.293003 | 66.59106
244.0305 | 66.96075 | -0.3360076 | 63.3272 | 0.6481142 | 40002.79 | 3.612072 | 82.16146
244.0305 | 65.960625 | -0.326649 | 74.92328 | 0.6477344 | 40322.75 | 2.779025 | 72.00872
244.0305 | 64.9605 | -0.3263487 | 76.65472 | 0.6473218 | 45226.93 | 2.609578 | 78.76514
244.0305 | 63.960375 | -0.3213808 | 76.20936 | 0.6478389 | 45228.64 | 2.635647 | 79.1566
244.0305 | 62.96025 | -0.3196356 | 75.87566 | 0.647414 | 45219.88 | 2.651505 | 79.42399
244.0305 | 61.960125 | -0.3143249 | 88.41929 | 0.6492439 | 51026.46 | 2.05176 | 78.67405
244.0305 | 60.96 | -0.3015095 | 92.43159 | 0.6483342 | 49719.29 | 1.919497 | 73.88147
244.0305 | 59.959875 | -0.2923336 | 100.5034 | 0.6473219 | 49337.51 | 1.680846 | 68.31675
244.0305 | 58.95975 | -0.2921805 | 95.54668 | 0.6475293 | 46557.2 | 1.839448 | 67.37167
244.0305 | 57.95963 | -0.2968978 | 89.78136 | 0.6488405 | 47799.98 | 2.024617 | 72.85276
244.0305 | 56.9595 | -0.3006229 | 90.00691 | 0.6483211 | 45067.17 | 2.036607 | 68.6592
244.0305 | 55.95938 | -0.2950809 | 84.6906 | 0.6487163 | 44510.59 | 2.248323 | 71.40297
244.0305 | 54.95925 | -0.2966151 | 77.11983 | 0.6475218 | 40420.91 | 2.653705 | 70.45061
244.0305 | 53.95913 | -0.2882177 | 84.62995 | 0.6482941 | 46852.57 | 2.226529 | 75.0651
244.0305 | 52.959 | -0.2677587 | 97.24348 | 0.6476839 | 50371.17 | 1.766369 | 71.69803
244.0305 | 51.95888 | -0.2750475 | 86.6457 | 0.647505 | 46949.6 | 2.142285 | 73.7413
244.0305 | 50.95875 | -0.2778788 | 87.77701 | 0.6478162 | 49825.65 | 2.078246 | 77.30768
244.0305 | 49.95863 | -0.2680584 | 91.09991 | 0.6472339 | 47491.77 | 1.975285 | 71.49743
244.0305 | 48.9585 | -0.2541765 | 100.0301 | 0.6476594 | 47302.69 | 1.705964 | 65.82136
244.0305 | 47.95838 | -0.2566743 | 95.64002 | 0.6468295 | 49992.55 | 1.812693 | 72.16392
244.0305 | 46.95825 | -0.2352798 | 112.0192 | 0.6477403 | 48120.15 | 1.419099 | 60.78912
244.0305 | 45.958125 | -0.2609976 | 85.8084 | 0.6489712 | 51949.61 | 2.141838 | 82.10436
244.0305 | 44.958 | -0.2527432 | 83.12298 | 0.6478801 | 44651.64 | 2.309935 | 72.73797
244.0305 | 43.957875 | -0.2549133 | 79.09973 | 0.646498 | 49218.45 | 2.440504 | 83.28012
244.0305 | 42.95775 | -0.2511672 | 78.70115 | 0.6468206 | 44539.52 | 2.511354 | 75.93125
244.0305 | 41.957625 | -0.2485723 | 91.7042 | 0.6493222 | 51254.9 | 1.937157 | 76.64382
244.0305 | 40.9575 | -0.2316945 | 102.9549 | 0.6470909 | 47794.29 | 1.624924 | 64.8799
244.0305 | 39.957375 | -0.2401491 | 89.82413 | 0.6476644 | 47967.24 | 2.017539 | 73.05956
244.0305 | 38.95725 | -0.2388181 | 87.758 | 0.6473433 | 50752.94 | 2.070623 | 78.73048
244.0305 | 37.957125 | -0.2344725 | 89.05826 | 0.6477396 | 50544.44 | 2.02663 | 77.4579
244.0305 | 36.957 | -0.2283484 | 92.02464 | 0.6476105 | 49968.15 | 1.928713 | 74.51299
244.0305 | 35.956875 | -0.227418 | 84.41059 | 0.6463733 | 44230.99 | 2.253083 | 71.14143
244.0305 | 34.95675 | -0.2240934 | 88.09312 | 0.6484206 | 44538.29 | 2.111978 | 69.12103
244.0305 | 33.95662 | -0.2224392 | 87.29369 | 0.6487757 | 45843.35 | 2.131947 | 71.62327
244.0305 | 32.9565 | -0.2218639 | 87.85259 | 0.6470754 | 51657.5 | 2.060053 | 80.03871
244.0305 | 31.95638 | -0.2173293 | 92.34989 | 0.6470378 | 49655.94 | 1.918087 | 73.83071
244.0305 | 30.95625 | -0.2163078 | 92.22694 | 0.6481724 | 54307.34 | 1.898861 | 80.76951
244.0305 | 29.95613 | -0.2184552 | 84.28237 | 0.648573 | 46334.24 | 2.246816 | 74.51964
244.0305 | 28.956 | -0.2036689 | 95.3947 | 0.6469486 | 50680.85 | 1.816476 | 73.30178
244.0305 | 27.95588 | -0.2069871 | 91.43154 | 0.6472767 | 50423.86 | 1.944252 | 75.58691
244.0305 | 26.95575 | -0.2018511 | 92.65648 | 0.6470215 | 44904.77 | 1.94196 | 66.75573
244.0305 | 25.95563 | -0.2018387 | 86.13604 | 0.6483925 | 48102.06 | 2.15593 | 75.8852
244.0305 | 24.9555 | -0.2016237 | 87.55627 | 0.6479277 | 49276.16 | 2.090869 | 76.63422
244.0305 | 23.95538 | -0.1973308 | 81.52996 | 0.6472117 | 45783.32 | 2.365599 | 75.71532
244.0305 | 22.95525 | -0.1890068 | 90.20978 | 0.6464849 | 45298.7 | 2.020609 | 68.8497
244.0305 | 21.95513 | -0.185454 | 82.97252 | 0.6480646 | 41834.11 | 2.349596 | 68.45717
244.0305 | 20.955 | -0.1929023 | 76.42836 | 0.6461547 | 50221.15 | 2.560502 | 87.38106
244.0305 | 19.95488 | -0.1876099 | 85.15581 | 0.6475662 | 48056.06 | 2.191758 | 76.53303
244.0305 | 18.95475 | -0.1855732 | 80.06004 | 0.6481392 | 50567.27 | 2.390835 | 84.68551
244.0305 | 17.95463 | -0.1763305 | 89.74959 | 0.6473938 | 48869.18 | 2.012601 | 74.45043
244.0305 | 16.9545 | -0.1762855 | 89.45548 | 0.6492507 | 49892.01 | 2.022544 | 76.2068
244.0305 | 15.954375 | -0.1539666 | 102.6568 | 0.6464806 | 48079.94 | 1.629159 | 65.41511
244.0305 | 14.95425 | -0.1654516 | 93.31195 | 0.6497589 | 50108.31 | 1.893553 | 73.87293
244.0305 | 13.954125 | -0.1579834 | 98.75051 | 0.6485967 | 52224.88 | 1.717319 | 73.35452
244.0305 | 12.954 | -0.1472131 | 100.378 | 0.6481238 | 50111.76 | 1.682538 | 69.45166
244.0305 | 11.953875 | -0.145751 | 102.4105 | 0.6495598 | 51737.41 | 1.626231 | 70.48197
244.0305 | 10.95375 | -0.1418319 | 91.85099 | 0.6473093 | 46949.48 | 1.954153 | 70.21706
244.0305 | 9.953625 | -0.1380195 | 94.6486 | 0.6493856 | 48615.8 | 1.859664 | 70.85677
244.0305 | 8.9535 | -0.133555 | 93.35924 | 0.6473221 | 51670.83 | 1.874548 | 76.08633
244.0305 | 7.953375 | -0.1200758 | 98.0124 | 0.6477491 | 49558.34 | 1.749193 | 70.09256
244.0305 | 6.95325 | -0.1051798 | 102.4372 | 0.6475672 | 44004.17 | 1.66207 | 60.1327
244.0305 | 5.953125 | -0.1067163 | 86.65902 | 0.6480594 | 44934.58 | 2.162016 | 70.67571
244.0305 | 4.953 | -0.09823644 | 82.72068 | 0.6473782 | 47232.39 | 2.299484 | 77.09777
244.0305 | 3.952875 | -0.06070373 | 103.4314 | 0.6481165 | 46782.92 | 1.62144 | 63.29811
244.0305 | 2.95275 | 0.002997 | 99.99247 | 0.6464804 | 41424.12 | 1.743567 | 57.90994
244.0305 | 1.952625 | -0.07135704 | 73.00036 | 0.6469173 | 46580.97 | 2.792414 | 84.36231
244.0305 | 0.9525 | -0.06484413 | 101.2819 | 0.6488937 | 49197.68 | 1.665746 | 67.69642
244.0305 | 0 | -0.08099894 | 86.06308 | 0.6482989 | 39357.53 | 2.248987 | 62.67103
245.0306 | 98.96475 | -0.4107285 | 68.33662 | 0.6494458 | 40748.81 | 3.206464 | 78.51871
245.0306 | 97.964625 | -0.3953713 | 93.19943 | 0.6459274 | 42049.59 | 1.944369 | 62.35454
245.0306 | 96.9645 | -0.4085952 | 78.36355 | 0.6485053 | 44600.52 | 2.535396 | 76.32595
245.0306 | 95.964375 | -0.4037169 | 75.09683 | 0.6483439 | 44088.44 | 2.713936 | 78.20155
245.0306 | 94.96425 | -0.3701964 | 81.82702 | 0.6481964 | 37722.33 | 2.461635 | 62.85847
245.0306 | 93.964125 | -0.3974863 | 78.07118 | 0.6481746 | 43874.47 | 2.557675 | 75.36721
245.0306 | 92.964 | -0.3993337 | 72.38087 | 0.6486789 | 42281.61 | 2.902827 | 77.49371
245.0306 | 91.963875 | -0.3881388 | 85.65781 | 0.6490004 | 44950.76 | 2.20547 | 71.40295
245.0306 | 90.96375 | -0.3895295 | 88.33266 | 0.6485513 | 48399.54 | 2.071156 | 74.75338
245.0306 | 89.963625 | -0.3810398 | 93.3341 | 0.6470947 | 49441.18 | 1.88797 | 72.86574
245.0306 | 88.9635 | -0.3861911 | 89.27515 | 0.6464471 | 50220.17 | 2.016438 | 76.79869
245.0306 | 87.963375 | -0.3802099 | 87.87333 | 0.6486506 | 47509.76 | 2.095475 | 73.73579
245.0306 | 86.96325 | -0.3823224 | 81.09645 | 0.6481197 | 44669.57 | 2.401441 | 74.28356
245.0306 | 85.963125 | -0.3772075 | 87.75211 | 0.6485599 | 46191.48 | 2.110637 | 71.83093
245.0306 | 84.963 | -0.3595933 | 101.5322 | 0.6487124 | 49267.62 | 1.658316 | 67.64779
245.0306 | 83.96288 | -0.3763561 | 70.44393 | 0.6478024 | 41006.07 | 3.045119 | 76.99353
245.0306 | 82.96275 | -0.3704876 | 76.41544 | 0.6470107 | 43864.36 | 2.638346 | 76.68823
245.0306 | 81.96263 | -0.3667934 | 82.83372 | 0.6485151 | 48679.38 | 2.286296 | 79.31909
245.0306 | 80.9625 | -0.3670162 | 76.16073 | 0.6456494 | 44522.21 | 2.636438 | 77.98224
245.0306 | 79.96238 | -0.3634132 | 81.89673 | 0.6479537 | 49362.68 | 2.318416 | 81.16381
245.0306 | 78.96225 | -0.3534158 | 91.47106 | 0.648735 | 49746.49 | 1.952425 | 74.57659
245.0306 | 77.96213 | -0.3536621 | 89.034 | 0.6486297 | 49285.88 | 2.03951 | 75.59055
245.0306 | 76.962 | -0.351343 | 85.90567 | 0.6480152 | 48735.4 | 2.158312 | 77.02782
245.0306 | 75.961875 | -0.3500545 | 83.56005 | 0.6460728 | 50290.29 | 2.232337 | 81.26477
245.0306 | 74.96175 | -0.349119 | 85.78633 | 0.6475116 | 47516.03 | 2.171049 | 75.23013
245.0306 | 73.961625 | -0.3438958 | 86.13626 | 0.6486663 | 48514.3 | 2.15365 | 76.5225
245.0306 | 72.9615 | -0.3379613 | 88.9225 | 0.6467699 | 49219.92 | 2.037105 | 75.55058
245.0306 | 71.961375 | -0.3348201 | 92.81131 | 0.6487346 | 46685.21 | 1.929265 | 69.23856
245.0306 | 70.96125 | -0.341137 | 83.19583 | 0.648124 | 43374.5 | 2.321779 | 70.69536
245.0306 | 69.961125 | -0.3394088 | 79.74276 | 0.6485056 | 44134.25 | 2.47325 | 74.47307
245.0306 | 68.961 | -0.333983 | 83.5268 | 0.6488551 | 48748.49 | 2.257806 | 78.88393
245.0306 | 67.960875 | -0.3304743 | 85.92812 | 0.6472655 | 47580.88 | 2.163945 | 75.22329
245.0306 | 66.96075 | -0.3248647 | 88.61877 | 0.64775 | 44634.73 | 2.088808 | 68.9124
245.0306 | 65.960625 | -0.3272256 | 78.48569 | 0.6480324 | 44051.64 | 2.533832 | 75.32331
245.0306 | 64.9605 | -0.3077589 | 88.89535 | 0.6454387 | 44139.72 | 2.0742 | 67.97344
245.0306 | 63.960375 | -0.3204206 | 68.04728 | 0.6482645 | 39882.55 | 3.238914 | 77.21805
245.0306 | 62.96025 | -0.3171236 | 76.44908 | 0.6475541 | 44153.59 | 2.635393 | 77.15014
245.0306 | 61.960125 | -0.3105941 | 88.30089 | 0.6474702 | 48561.74 | 2.067027 | 75.00876
245.0306 | 60.96 | -0.3014743 | 90.96053 | 0.6476743 | 44964.04 | 2.001476 | 67.89593
245.0306 | 59.959875 | -0.3020678 | 79.69952 | 0.6468253 | 47232.56 | 2.433222 | 79.51344
245.0306 | 58.95975 | -0.2929818 | 91.92309 | 0.6490633 | 44128.73 | 1.98042 | 66.10543
245.0306 | 57.95963 | -0.2898789 | 95.88047 | 0.6479647 | 47614.51 | 1.823741 | 68.66366
245.0306 | 56.9595 | -0.2839903 | 100.6801 | 0.6473535 | 48325.6 | 1.681721 | 66.84251
245.0306 | 55.95938 | -0.2871668 | 87.06802 | 0.6485438 | 47545.66 | 2.125146 | 74.35976
245.0306 | 54.95925 | -0.2891642 | 76.90534 | 0.6469928 | 46197.9 | 2.583186 | 80.16885
245.0306 | 53.95913 | -0.2789114 | 86.13876 | 0.6481295 | 47708.95 | 2.158039 | 75.27608
245.0306 | 52.959 | -0.2813316 | 84.34411 | 0.6471602 | 46683.97 | 2.235174 | 75.00139
245.0306 | 51.95888 | -0.2772143 | 84.9713 | 0.648948 | 46499.37 | 2.218473 | 74.27424
245.0306 | 50.95875 | -0.261582 | 97.2362 | 0.6491832 | 50196.98 | 1.772274 | 71.47224
245.0306 | 49.95863 | -0.2611963 | 93.76523 | 0.6457738 | 48962.29 | 1.872893 | 71.88121
245.0306 | 48.9585 | -0.2561095 | 96.38792 | 0.6472499 | 48954.56 | 1.79797 | 70.23331
245.0306 | 47.95838 | -0.2354049 | 114.2946 | 0.6489223 | 49959.1 | 1.369327 | 62.00751
245.0306 | 46.95825 | -0.2511151 | 95.64508 | 0.6470773 | 47225.46 | 1.830464 | 68.24935
245.0306 | 45.958125 | -0.2450484 | 81.71782 | 0.6491091 | 42371.87 | 2.404471 | 70.19537
245.0306 | 44.958 | -0.229882 | 101.0461 | 0.6471021 | 44273.83 | 1.695764 | 61.19204
245.0306 | 43.957875 | -0.2469736 | 87.989 | 0.6492048 | 50192.2 | 2.07304 | 77.7245
245.0306 | 42.95775 | -0.243548 | 86.86008 | 0.6478579 | 52138.18 | 2.096378 | 81.55326
245.0306 | 41.957625 | -0.2418384 | 90.033 | 0.6462995 | 47727.69 | 2.006995 | 72.54771
245.0306 | 40.9575 | -0.2366225 | 94.81193 | 0.6477695 | 48488.22 | 1.850037 | 70.55652
245.0306 | 39.957375 | -0.2208619 | 107.1999 | 0.648437 | 53208.55 | 1.503292 | 69.70392
245.0306 | 38.95725 | -0.2327005 | 92.99163 | 0.648473 | 52752.5 | 1.883922 | 77.93236
245.0306 | 37.957125 | -0.2277659 | 92.68982 | 0.6482319 | 50182.5 | 1.907843 | 74.38227
245.0306 | 36.957 | -0.2286337 | 86.88208 | 0.6472418 | 45600.97 | 2.143935 | 71.52278
245.0306 | 35.956875 | -0.226975 | 84.3675 | 0.648824 | 50779.69 | 2.206677 | 81.42077
245.0306 | 34.95675 | -0.2167925 | 96.06959 | 0.6490546 | 48185.81 | 1.817997 | 69.36338
245.0306 | 33.95662 | -0.2173 | 90.23906 | 0.6483643 | 47942.25 | 2.00574 | 72.74803
245.0306 | 32.9565 | -0.2206768 | 82.77028 | 0.6486824 | 45428.26 | 2.320635 | 74.22741
245.0306 | 31.95638 | -0.2086615 | 98.31388 | 0.6467426 | 49302.33 | 1.739002 | 69.54702
245.0306 | 30.95625 | -0.2008393 | 102.7245 | 0.6480188 | 49811 | 1.623052 | 67.7023
245.0306 | 29.95613 | -0.2125283 | 85.84135 | 0.6460044 | 47798.29 | 2.160535 | 75.60705
245.0306 | 28.956 | -0.2086661 | 88.32578 | 0.646099 | 50278.29 | 2.048614 | 77.57306
245.0306 | 27.95588 | -0.1998913 | 97.0135 | 0.6489661 | 50218.38 | 1.777894 | 71.63868
245.0306 | 26.95575 | -0.2030975 | 91.253 | 0.6473116 | 48591.92 | 1.96252 | 73.01164
245.0306 | 25.95563 | -0.196747 | 85.9332 | 0.6481644 | 47322.99 | 2.169498 | 74.83343
245.0306 | 24.9555 | -0.1987381 | 88.84922 | 0.6470488 | 48899.64 | 2.043078 | 75.12405
245.0306 | 23.95538 | -0.1986352 | 82.2561 | 0.6489533 | 45573.37 | 2.342933 | 74.84732
245.0306 | 22.95525 | -0.1921948 | 87.10945 | 0.6475634 | 45183.77 | 2.140218 | 70.73961
245.0306 | 21.95513 | -0.1929571 | 76.4157 | 0.6491111 | 45185.31 | 2.631513 | 78.92495
245.0306 | 20.955 | -0.1868457 | 83.98724 | 0.6474004 | 47346.49 | 2.244917 | 76.30623
245.0306 | 19.95488 | -0.1865414 | 79.8435 | 0.6478381 | 45018.11 | 2.454968 | 75.81305
245.0306 | 18.95475 | -0.1827234 | 85.19799 | 0.6482102 | 49303.7 | 2.18244 | 78.44799
245.0306 | 17.95463 | -0.1624023 | 101.3714 | 0.6476725 | 54386.13 | 1.635532 | 74.69149
245.0306 | 16.9545 | -0.1729874 | 87.15216 | 0.6466096 | 45958.97 | 2.127867 | 71.87122
245.0306 | 15.954375 | -0.1595941 | 98.41295 | 0.6473825 | 48693.73 | 1.741669 | 68.65189
245.0306 | 14.95425 | -0.1502612 | 109.8093 | 0.646651 | 51792.03 | 1.447411 | 66.47354
245.0306 | 13.954125 | -0.1496897 | 103.9864 | 0.6484232 | 55196.46 | 1.569904 | 74.19173
245.0306 | 12.954 | -0.1571397 | 93.14949 | 0.6468724 | 52532.63 | 1.874792 | 77.48398
245.0306 | 11.953875 | -0.1409314 | 103.2043 | 0.6475404 | 48008.09 | 1.61882 | 65.03408
245.0306 | 10.95375 | -0.146987 | 93.71026 | 0.6479444 | 51058.47 | 1.869159 | 74.9652
245.0306 | 9.953625 | -0.1263629 | 106.9785 | 0.6484318 | 54681.61 | 1.502723 | 71.7523
245.0306 | 8.9535 | -0.1315905 | 93.60975 | 0.6479332 | 50708.07 | 1.874334 | 74.52502
245.0306 | 7.953375 | -0.1243625 | 96.57247 | 0.6476362 | 49070.25 | 1.793099 | 70.28623
245.0306 | 6.95325 | -0.1167748 | 95.80326 | 0.6484116 | 48448.31 | 1.822244 | 69.89038
245.0306 | 5.953125 | -0.1122463 | 92.87199 | 0.648371 | 51305.24 | 1.895654 | 75.89785
245.0306 | 4.953 | -0.08055129 | 103.9539 | 0.6480613 | 45396.85 | 1.616137 | 61.20896
245.0306 | 3.952875 | -0.08986403 | 84.66156 | 0.6475009 | 47345.28 | 2.217588 | 75.79808
245.0306 | 2.95275 | -0.07036333 | 97.58339 | 0.6480777 | 49769.91 | 1.76122 | 70.65091
245.0306 | 1.952625 | -0.07686708 | 93.52723 | 0.6491196 | 51694.16 | 1.875154 | 76.02323
245.0306 | 0.9525 | -0.08794636 | 86.4328 | 0.6469353 | 48134.13 | 2.138452 | 75.69994
245.0306 | 0 | -0.09397042 | 86.18764 | 0.6471233 | 49790.23 | 2.135711 | 78.43422
246.03075 | 98.96475 | -0.41467 | 72.53368 | 0.6486251 | 41348.9 | 2.909137 | 75.75169
246.03075 | 97.964625 | -0.4126533 | 75.23496 | 0.6477402 | 41019.68 | 2.749441 | 72.9217
246.03075 | 96.9645 | -0.4071393 | 85.16144 | 0.6460762 | 48472.99 | 2.182106 | 77.15874
246.03075 | 95.964375 | -0.3885049 | 94.1465 | 0.6472545 | 43939.42 | 1.901848 | 64.49942
246.03075 | 94.96425 | -0.3906056 | 95.69728 | 0.6461618 | 48992.87 | 1.814722 | 70.70431
246.03075 | 93.964125 | -0.3869943 | 89.03722 | 0.6465075 | 44194.05 | 2.072583 | 67.97438
246.03075 | 92.964 | -0.398625 | 75.0701 | 0.6497076 | 43987.1 | 2.723858 | 78.0733
246.03075 | 91.963875 | -0.3917234 | 69.30773 | 0.6470937 | 39836.5 | 3.142229 | 75.95168
246.03075 | 90.96375 | -0.3784928 | 86.45376 | 0.6464072 | 48966.1 | 2.129011 | 76.95591
246.03075 | 89.963625 | -0.3884319 | 84.08868 | 0.6467192 | 46683.09 | 2.24394 | 75.18484
246.03075 | 88.9635 | -0.3677998 | 105.2927 | 0.6483759 | 49456.9 | 1.563014 | 65.83707
246.03075 | 87.963375 | -0.3694479 | 98.2062 | 0.6471031 | 49354.63 | 1.742854 | 69.68724
246.03075 | 86.96325 | -0.3624973 | 105.8728 | 0.6478555 | 47888.55 | 1.555467 | 63.48574
246.03075 | 85.963125 | -0.371167 | 85.70158 | 0.6475794 | 45020.87 | 2.19725 | 71.46303
246.03075 | 84.963 | -0.366127 | 87.38723 | 0.6472752 | 43724.3 | 2.142202 | 68.3549
246.03075 | 83.96288 | -0.3725734 | 91.08044 | 0.6458776 | 49957.92 | 1.954066 | 75.12761
246.03075 | 82.96275 | -0.3676259 | 89.76023 | 0.6470804 | 49506.44 | 2.006611 | 75.39058
246.03075 | 81.96263 | -0.3640881 | 87.19387 | 0.6473922 | 49920.03 | 2.097611 | 77.87934
246.03075 | 80.9625 | -0.3644288 | 72.38322 | 0.6478299 | 43776.82 | 2.873886 | 80.06914
246.03075 | 79.96238 | -0.3508753 | 91.95197 | 0.6477912 | 49022.64 | 1.937919 | 73.17963
246.03075 | 78.96225 | -0.3568814 | 86.6729 | 0.6479474 | 46380.17 | 2.147891 | 72.85966
246.03075 | 77.96213 | -0.3431408 | 94.59933 | 0.6467948 | 44570.71 | 1.880831 | 65.12338
246.03075 | 76.962 | -0.3423754 | 91.5758 | 0.646894 | 46640.77 | 1.96424 | 69.94018
246.03075 | 75.961875 | -0.342976 | 86.0856 | 0.6472366 | 44078.01 | 2.189711 | 69.75783
246.03075 | 74.96175 | -0.3455674 | 87.95789 | 0.6476097 | 47799.62 | 2.086056 | 74.10251
246.03075 | 73.961625 | -0.3259579 | 104.2 | 0.647242 | 49830.08 | 1.584297 | 66.90693
246.03075 | 72.9615 | -0.3348735 | 89.45143 | 0.6474623 | 47721.63 | 2.031836 | 72.94656
246.03075 | 71.961375 | -0.3345419 | 91.17463 | 0.6471798 | 49048.75 | 1.961557 | 73.73528
246.03075 | 70.96125 | -0.3335843 | 90.32941 | 0.6484076 | 49565.23 | 1.991245 | 75.09361
246.03075 | 69.961125 | -0.3330879 | 82.76019 | 0.648731 | 41764.61 | 2.362918 | 68.50465
246.03075 | 68.961 | -0.3272757 | 83.74637 | 0.6490723 | 46764.42 | 2.267275 | 75.59695
246.03075 | 67.960875 | -0.327634 | 80.50789 | 0.6487344 | 44961.36 | 2.428279 | 75.21231
246.03075 | 66.96075 | -0.3301974 | 76.82082 | 0.6485361 | 44076.06 | 2.621577 | 76.72522
246.03075 | 65.960625 | -0.3167308 | 81.06747 | 0.6481547 | 44283.56 | 2.407316 | 73.69053
246.03075 | 64.9605 | -0.3112683 | 86.01194 | 0.6478138 | 44872 | 2.187207 | 71.02283
246.03075 | 63.960375 | -0.3092475 | 87.93908 | 0.6474314 | 48820.98 | 2.078216 | 75.65929
246.03075 | 62.96025 | -0.3083654 | 69.03037 | 0.6472583 | 41018.48 | 3.138082 | 78.30832
246.03075 | 61.960125 | -0.2853401 | 102.7194 | 0.6484361 | 45329.09 | 1.648975 | 61.74767
246.03075 | 60.96 | -0.2946594 | 89.59707 | 0.6468836 | 49630.89 | 2.010746 | 75.68969
246.03075 | 59.959875 | -0.2799381 | 96.25177 | 0.6476939 | 49164.98 | 1.802172 | 70.61774
246.03075 | 58.95975 | -0.2837877 | 92.85448 | 0.647127 | 49934.5 | 1.900308 | 73.89944
246.03075 | 57.95963 | -0.287017 | 92.35881 | 0.646953 | 47867.08 | 1.929455 | 71.21923
246.03075 | 56.9595 | -0.2820932 | 92.56099 | 0.6480886 | 48996.84 | 1.91913 | 72.74032
246.03075 | 55.95938 | -0.2820059 | 77.46635 | 0.6494372 | 40522.05 | 2.643236 | 70.37888
246.03075 | 54.95925 | -0.2817896 | 80.23523 | 0.6481577 | 44926.29 | 2.438885 | 75.36112
246.03075 | 53.95913 | -0.2646524 | 98.82148 | 0.647217 | 49086.13 | 1.727537 | 68.95116
246.03075 | 52.959 | -0.2637547 | 94.90904 | 0.6480447 | 48334.58 | 1.848946 | 70.27979
246.03075 | 51.95888 | -0.2636211 | 91.27339 | 0.6491218 | 47286.21 | 1.977663 | 71.1019
246.03075 | 50.95875 | -0.2607735 | 92.14224 | 0.6475643 | 49438.62 | 1.92811 | 73.65803
246.03075 | 49.95863 | -0.2523432 | 100.5941 | 0.6469471 | 50193.9 | 1.672879 | 69.42706
246.03075 | 48.9585 | -0.2504701 | 97.31893 | 0.6478319 | 50941.83 | 1.761584 | 72.45281
246.03075 | 47.95838 | -0.2553518 | 92.23332 | 0.6477991 | 51921.5 | 1.910633 | 77.2389
246.03075 | 46.95825 | -0.2509913 | 90.87499 | 0.6471983 | 48511.74 | 1.9755 | 73.1471
246.03075 | 45.958125 | -0.2508441 | 89.11261 | 0.6476436 | 46364.48 | 2.055384 | 71.15722
246.03075 | 44.958 | -0.2443161 | 84.53753 | 0.6478498 | 47222.04 | 2.225174 | 75.70315
246.03075 | 43.957875 | -0.2433675 | 85.08994 | 0.646435 | 49223.38 | 2.180317 | 78.3851
246.03075 | 42.95775 | -0.2424926 | 83.63941 | 0.6487516 | 50864.45 | 2.235452 | 82.14412
246.03075 | 41.957625 | -0.2367385 | 91.72228 | 0.6457585 | 48940.69 | 1.938954 | 73.19256
246.03075 | 40.9575 | -0.2290273 | 98.87553 | 0.6463875 | 47584.83 | 1.732123 | 66.84709
246.03075 | 39.957375 | -0.225025 | 96.84929 | 0.6472699 | 49776.14 | 1.779752 | 71.10376
246.03075 | 38.95725 | -0.2312333 | 82.52847 | 0.6476558 | 48279.94 | 2.299327 | 78.91604
246.03075 | 37.957125 | -0.225455 | 91.4985 | 0.6491546 | 52598.48 | 1.935357 | 78.77637
246.03075 | 36.957 | -0.2239077 | 81.10905 | 0.6468395 | 43240.6 | 2.411711 | 71.98358
246.03075 | 35.956875 | -0.225584 | 79.59746 | 0.6467131 | 47767.45 | 2.432107 | 80.47107
246.03075 | 34.95675 | -0.2190559 | 93.01699 | 0.6477272 | 50929.61 | 1.891075 | 75.24451
246.03075 | 33.95662 | -0.2208723 | 85.96335 | 0.6477642 | 48783.49 | 2.154691 | 77.05597
246.03075 | 32.9565 | -0.1982026 | 107.9749 | 0.647762 | 49086.27 | 1.501331 | 63.96336
246.03075 | 31.95638 | -0.2046625 | 97.27672 | 0.6466015 | 47379.2 | 1.779521 | 67.49069
246.03075 | 30.95625 | -0.217616 | 80.12786 | 0.6473958 | 49203.08 | 2.396684 | 82.38015
246.03075 | 29.95613 | -0.2103705 | 83.94007 | 0.6468579 | 46489.57 | 2.252508 | 74.99523
246.03075 | 28.956 | -0.2091319 | 82.40367 | 0.6483393 | 43691.08 | 2.354152 | 71.76293
246.03075 | 27.95588 | -0.2062072 | 85.73576 | 0.647313 | 50469.52 | 2.148842 | 79.8364
246.03075 | 26.95575 | -0.2024394 | 85.89463 | 0.6487676 | 47918.56 | 2.168381 | 75.78497
246.03075 | 25.95563 | -0.1985264 | 82.12431 | 0.6491825 | 45469.21 | 2.350875 | 74.78534
246.03075 | 24.9555 | -0.1962447 | 87.10088 | 0.6479126 | 49437.89 | 2.106644 | 77.21629
246.03075 | 23.95538 | -0.1946511 | 85.75631 | 0.6479863 | 46348.24 | 2.184343 | 73.4622
246.03075 | 22.95525 | -0.1844513 | 91.75565 | 0.6456833 | 46212.7 | 1.957089 | 69.19014
246.03075 | 21.95513 | -0.1873004 | 82.48584 | 0.6471557 | 45570.04 | 2.325057 | 74.64579
246.03075 | 20.955 | -0.1783659 | 84.22841 | 0.6483585 | 45002.04 | 2.261156 | 72.48758
246.03075 | 19.95488 | -0.1822061 | 78.98351 | 0.6469029 | 45826.05 | 2.482907 | 77.80607
246.03075 | 18.95475 | -0.1712295 | 95.02888 | 0.6469114 | 56086.33 | 1.799792 | 81.32983
246.03075 | 17.95463 | -0.1702431 | 93.2798 | 0.6483329 | 51407.12 | 1.881968 | 75.76688
246.03075 | 16.9545 | -0.1615527 | 99.69703 | 0.6469828 | 49137.8 | 1.702534 | 68.50745
246.03075 | 15.954375 | -0.166782 | 88.78157 | 0.645757 | 45889.36 | 2.064247 | 70.65059
246.03075 | 14.95425 | -0.1555407 | 100.2401 | 0.6475631 | 52678.58 | 1.672014 | 73.04738
246.03075 | 13.954125 | -0.153921 | 94.12569 | 0.647842 | 50111.23 | 1.861471 | 73.32072
246.03075 | 12.954 | -0.152958 | 84.90653 | 0.648323 | 45979.76 | 2.223389 | 73.51073
246.03075 | 11.953875 | -0.1456044 | 97.25384 | 0.6479286 | 62883.64 | 1.713084 | 89.54262
246.03075 | 10.95375 | -0.1447027 | 92.75918 | 0.6484183 | 53734.79 | 1.885763 | 79.53959
246.03075 | 9.953625 | -0.1291816 | 103.6845 | 0.6478504 | 54121.75 | 1.579772 | 72.92487
246.03075 | 8.9535 | -0.1314263 | 88.9008 | 0.6461623 | 48500.42 | 2.040868 | 74.47844
246.03075 | 7.953375 | -0.1063097 | 110.2895 | 0.6482517 | 50030.26 | 1.448322 | 64.01073
246.03075 | 6.95325 | -0.1130615 | 94.08116 | 0.6466919 | 50005.23 | 1.859652 | 73.18603
246.03075 | 5.953125 | -0.1156007 | 88.02238 | 0.6467626 | 50867.2 | 2.058023 | 78.7005
246.03075 | 4.953 | -0.1051212 | 80.58785 | 0.6470308 | 47143.35 | 2.393741 | 78.64322
246.03075 | 3.952875 | -0.08918115 | 87.682 | 0.6468406 | 48044.95 | 2.091452 | 74.66076
246.03075 | 2.95275 | -0.08760753 | 79.13984 | 0.6481993 | 42973.03 | 2.515836 | 73.05996
246.03075 | 1.952625 | -0.07971918 | 94.80388 | 0.64867 | 49971.14 | 1.844135 | 72.68669
246.03075 | 0.9525 | -0.08793464 | 83.61721 | 0.6483913 | 47276.85 | 2.265129 | 76.4903
246.03075 | 0 | -0.08285537 | 93.78189 | 0.6466258 | 48243.82 | 1.879902 | 70.84621
247.030875 | 98.96475 | -0.4028336 | 81.56889 | 0.6478049 | 49542.55 | 2.330587 | 81.72315
247.030875 | 97.964625 | -0.403003 | 72.2275 | 0.6475104 | 42095.07 | 2.90896 | 77.2888
247.030875 | 96.9645 | -0.3883505 | 62.49493 | 0.6477972 | 37047.68 | 3.771776 | 77.4491
247.030875 | 95.964375 | -0.3926914 | 90.43159 | 0.6470354 | 46542.99 | 2.004799 | 70.5408
247.030875 | 94.96425 | -0.3916388 | 83.36351 | 0.6462931 | 51198.88 | 2.234286 | 82.87343
247.030875 | 93.964125 | -0.3869487 | 86.95094 | 0.6484589 | 45415.56 | 2.147762 | 71.20847
247.030875 | 92.964 | -0.3803336 | 92.40503 | 0.6461007 | 48625.63 | 1.919791 | 72.28299
247.030875 | 91.963875 | -0.3885381 | 81.2307 | 0.6470756 | 48446.66 | 2.352283 | 80.22468
247.030875 | 90.96375 | -0.3726692 | 88.49929 | 0.6475768 | 47188.7 | 2.070819 | 72.80492
247.030875 | 89.963625 | -0.3803799 | 84.26767 | 0.6479624 | 43989.58 | 2.268303 | 70.88852
247.030875 | 88.9635 | -0.3789631 | 88.16683 | 0.6473555 | 51144.66 | 2.053108 | 79.02164
247.030875 | 87.963375 | -0.3802483 | 82.45094 | 0.6460268 | 46648.63 | 2.310982 | 76.36478
247.030875 | 86.96325 | -0.3727284 | 81.23535 | 0.6476104 | 49001.06 | 2.349325 | 81.12308
247.030875 | 85.963125 | -0.3690922 | 81.30423 | 0.6475284 | 48122.83 | 2.353971 | 79.64823
247.030875 | 84.963 | -0.3718021 | 84.72859 | 0.646676 | 44304.5 | 2.240353 | 71.03462
247.030875 | 83.96288 | -0.3585569 | 98.25172 | 0.6473995 | 49512.3 | 1.74162 | 69.88131
247.030875 | 82.96275 | -0.3528615 | 99.19364 | 0.6473428 | 50147.98 | 1.711917 | 70.19522
247.030875 | 81.96263 | -0.3501313 | 97.58731 | 0.64661 | 47151.1 | 1.771994 | 66.99308
247.030875 | 80.9625 | -0.3600864 | 76.91969 | 0.6482473 | 45690.08 | 2.594572 | 79.32561
247.030875 | 79.96238 | -0.3520576 | 84.92731 | 0.6478406 | 45619.24 | 2.223978 | 72.93342
247.030875 | 78.96225 | -0.3508381 | 86.63064 | 0.6479831 | 45979.18 | 2.153225 | 72.27978
247.030875 | 77.96213 | -0.3452345 | 89.90423 | 0.6464513 | 48616.92 | 2.005556 | 73.9576
247.030875 | 76.962 | -0.3482292 | 83.24806 | 0.6477296 | 45425.1 | 2.295883 | 73.85498
247.030875 | 75.961875 | -0.3423767 | 88.10786 | 0.6481682 | 47780.84 | 2.082772 | 73.97471
247.030875 | 74.96175 | -0.3325355 | 93.23602 | 0.6485299 | 48691.75 | 1.900832 | 71.86075
247.030875 | 73.961625 | -0.3356402 | 91.18532 | 0.64701 | 52204.5 | 1.940595 | 78.39502
247.030875 | 72.9615 | -0.3276581 | 93.83705 | 0.6479151 | 50999.18 | 1.865446 | 74.79397
247.030875 | 71.961375 | -0.3237833 | 96.98451 | 0.6490957 | 50000.72 | 1.780367 | 71.3523
247.030875 | 70.96125 | -0.3271923 | 93.82356 | 0.6478614 | 48675.98 | 1.879958 | 71.4526
247.030875 | 69.961125 | -0.3268412 | 89.39605 | 0.6499839 | 48923.72 | 2.034186 | 74.80653
247.030875 | 68.961 | -0.3130644 | 96.2415 | 0.6487395 | 48332.6 | 1.810922 | 69.46218
247.030875 | 67.960875 | -0.298787 | 107.4069 | 0.6469806 | 48805.09 | 1.51328 | 63.88347
247.030875 | 66.96075 | -0.3179965 | 83.35423 | 0.6477743 | 47789.44 | 2.268999 | 77.49179
247.030875 | 65.960625 | -0.3126201 | 87.44519 | 0.6468279 | 44289.21 | 2.132745 | 69.15892
247.030875 | 64.9605 | -0.2982294 | 93.25672 | 0.6476388 | 47112.21 | 1.907873 | 69.56241
247.030875 | 63.960375 | -0.3041082 | 87.39829 | 0.6466122 | 49611.51 | 2.089278 | 77.2471
247.030875 | 62.96025 | -0.2999721 | 87.99374 | 0.6470597 | 49236.56 | 2.071717 | 76.24578
247.030875 | 61.960125 | -0.3015909 | 68.0585 | 0.6493374 | 41866.28 | 3.202839 | 80.79693
247.030875 | 60.96 | -0.2841825 | 94.17041 | 0.647683 | 45279.77 | 1.892094 | 66.38737
247.030875 | 59.959875 | -0.2892287 | 77.69172 | 0.648071 | 42876.56 | 2.589879 | 74.03267
247.030875 | 58.95975 | -0.2845186 | 90.94539 | 0.6471351 | 48233.93 | 1.974838 | 72.68977
247.030875 | 57.95963 | -0.2867512 | 87.30276 | 0.6490461 | 51864.48 | 2.086212 | 80.7999
247.030875 | 56.9595 | -0.2746468 | 89.38768 | 0.6472576 | 47747.17 | 2.033157 | 73.02605
247.030875 | 55.95938 | -0.2787049 | 79.22264 | 0.6484115 | 46092.22 | 2.475325 | 78.06552
247.030875 | 54.95925 | -0.2622295 | 89.19828 | 0.6484721 | 48178 | 2.041171 | 73.81292
247.030875 | 53.95913 | -0.2662192 | 87.9565 | 0.6479558 | 55718.6 | 2.034851 | 86.21478
247.030875 | 52.959 | -0.2654127 | 90.9907 | 0.6469345 | 46805.18 | 1.983068 | 70.55934
247.030875 | 51.95888 | -0.2580437 | 95.32883 | 0.6472272 | 53854.85 | 1.80253 | 77.89555
247.030875 | 50.95875 | -0.259937 | 88.1891 | 0.6477774 | 50822.86 | 2.056043 | 78.5198
247.030875 | 49.95863 | -0.2546267 | 88.56675 | 0.6464996 | 46811.77 | 2.067307 | 72.18185
247.030875 | 48.9585 | -0.2484674 | 96.39926 | 0.6486123 | 48912.45 | 1.802289 | 70.17994
247.030875 | 47.95838 | -0.2478902 | 91.97774 | 0.6485087 | 50165.94 | 1.932112 | 74.84414
247.030875 | 46.95825 | -0.2431017 | 93.97095 | 0.6481657 | 47558.78 | 1.883747 | 69.76042
247.030875 | 45.958125 | -0.24286 | 91.65421 | 0.6490202 | 50726.52 | 1.941034 | 75.89655
247.030875 | 44.958 | -0.2415414 | 86.90538 | 0.6469397 | 46591.94 | 2.133123 | 73.0067
247.030875 | 43.957875 | -0.2321499 | 86.40613 | 0.6476878 | 50478.03 | 2.124432 | 79.33674
247.030875 | 42.95775 | -0.2253762 | 95.48227 | 0.6474038 | 49797.94 | 1.820426 | 71.99317
247.030875 | 41.957625 | -0.2332419 | 89.42493 | 0.6475942 | 49789.91 | 2.018286 | 76.0577
247.030875 | 40.9575 | -0.2266049 | 93.94528 | 0.6472985 | 49149.14 | 1.871204 | 72.04884
247.030875 | 39.957375 | -0.2216639 | 96.93362 | 0.646699 | 52506.93 | 1.760924 | 74.89378
247.030875 | 38.95725 | -0.2249292 | 86.59279 | 0.6487726 | 51804.63 | 2.112138 | 81.25674
247.030875 | 37.957125 | -0.2082647 | 104.6127 | 0.6469075 | 51525.99 | 1.56574 | 68.92028
247.030875 | 36.957 | -0.2216254 | 84.73644 | 0.6488746 | 44280.76 | 2.249437 | 71.0187
247.030875 | 35.956875 | -0.2192487 | 87.48364 | 0.6482305 | 45860.58 | 2.122412 | 71.51274
247.030875 | 34.95675 | -0.3109771 | 30.84896 | 0.6439352 | 51042.46 | 9.089149 | 181.5885
247.030875 | 33.95662 | -0.08389012 | 208.1263 | 0.6439807 | 51153.65 | 0.4975325 | 37.5669
247.030875 | 32.9565 | -0.2139688 | 82.28457 | 0.646617 | 47366.34 | 2.313891 | 77.64156
247.030875 | 31.95638 | -0.2021567 | 94.44705 | 0.6473235 | 52900.65 | 1.834168 | 77.12518
247.030875 | 30.95625 | -0.2052781 | 83.66148 | 0.6490785 | 48525.85 | 2.25501 | 78.42974
247.030875 | 29.95613 | -0.1966063 | 90.0321 | 0.6475916 | 49813.96 | 1.996894 | 75.6636
247.030875 | 28.956 | -0.187002 | 96.13672 | 0.6488204 | 49129.56 | 1.809443 | 70.64969
247.030875 | 27.95588 | -0.1978976 | 85.64999 | 0.6481382 | 48480.6 | 2.170889 | 76.82695
247.030875 | 26.95575 | -0.1937689 | 81.70835 | 0.6472102 | 46275.3 | 2.35253 | 76.36143
247.030875 | 25.95563 | -0.1877533 | 86.74063 | 0.6480394 | 46399.46 | 2.14546 | 72.84241
247.030875 | 24.9555 | -0.1912103 | 89.82024 | 0.6476876 | 50068.71 | 2.002877 | 76.19491
247.030875 | 23.95538 | -0.1885696 | 84.00142 | 0.6482634 | 48436.88 | 2.238303 | 78.01558
247.030875 | 22.95525 | -0.1804684 | 86.92591 | 0.647966 | 47235.61 | 2.130897 | 73.98272
247.030875 | 21.95513 | -0.1631887 | 96.60553 | 0.6484343 | 44138.63 | 1.827678 | 63.39473
247.030875 | 20.955 | -0.1759337 | 84.65522 | 0.6470359 | 43974.1 | 2.248323 | 70.58182
247.030875 | 19.95488 | -0.1673026 | 93.78195 | 0.646775 | 48567.41 | 1.878292 | 71.31249
247.030875 | 18.95475 | -0.168205 | 91.60439 | 0.6458202 | 47958.34 | 1.949852 | 71.83365
247.030875 | 17.95463 | -0.1690194 | 85.27615 | 0.646801 | 47398.93 | 2.189475 | 75.41647
247.030875 | 16.9545 | -0.1642859 | 84.98713 | 0.6473942 | 49372.92 | 2.187041 | 78.70874
247.030875 | 15.954375 | -0.1584571 | 93.31784 | 0.6467698 | 50059.53 | 1.883536 | 73.76854
247.030875 | 14.95425 | -0.144745 | 107.0833 | 0.6471957 | 48080.22 | 1.524624 | 63.11579
247.030875 | 13.954125 | -0.1487228 | 91.05462 | 0.6467014 | 49739.65 | 1.959276 | 74.83148
247.030875 | 12.954 | -0.1446134 | 94.15508 | 0.6480785 | 51948.26 | 1.850734 | 75.95406
247.030875 | 11.953875 | -0.1201103 | 115.3103 | 0.6476822 | 47586.61 | 1.356161 | 58.65593
247.030875 | 10.95375 | -0.1297621 | 97.55367 | 0.6477836 | 51846.22 | 1.750039 | 73.57369
247.030875 | 9.953625 | -0.1196405 | 106.1095 | 0.6467995 | 53912.22 | 1.520865 | 71.22445
247.030875 | 8.9535 | -0.1201533 | 95.31251 | 0.6485521 | 51919.31 | 1.817289 | 75.14053
247.030875 | 7.953375 | -0.1152944 | 96.08045 | 0.6461926 | 55815.84 | 1.768103 | 80.18475
247.030875 | 6.95325 | -0.1016717 | 103.0008 | 0.6472658 | 47912.69 | 1.623642 | 65.01407
247.030875 | 5.953125 | -0.09969341 | 94.82615 | 0.6489283 | 49636.15 | 1.84632 | 72.19603
247.030875 | 4.953 | -0.07680257 | 103.5431 | 0.6482168 | 46532.74 | 1.62033 | 62.91117
247.030875 | 3.952875 | -0.08793073 | 89.05024 | 0.6466886 | 48409.06 | 2.03814 | 74.24253
247.030875 | 2.95275 | -0.08440294 | 89.48675 | 0.6483713 | 49936.41 | 2.017932 | 76.24163
247.030875 | 1.952625 | -0.07935623 | 91.50014 | 0.6462656 | 48423.68 | 1.951668 | 72.58857
247.030875 | 0.9525 | -0.07276714 | 98.30092 | 0.6472488 | 51747.25 | 1.727968 | 72.95863
247.030875 | 0 | -0.08069529 | 93.73982 | 0.6485325 | 50721.13 | 1.872185 | 74.46288
248.031 | 98.96475 | -0.4002118 | 80.76219 | 0.6479092 | 45154.86 | 2.410544 | 75.31445
248.031 | 97.964625 | -0.3931161 | 82.59617 | 0.6489026 | 45323.88 | 2.330296 | 74.19617
248.031 | 96.9645 | -0.3920322 | 73.18099 | 0.6479943 | 40245.46 | 2.885566 | 73.30593
248.031 | 95.964375 | -0.386666 | 79.72472 | 0.6471485 | 46237.84 | 2.443937 | 77.87683
248.031 | 94.96425 | -0.3896005 | 82.29732 | 0.6481881 | 49540.29 | 2.300494 | 81.12276
248.031 | 93.964125 | -0.3822963 | 88.55907 | 0.6488541 | 47062.8 | 2.074467 | 72.58896
248.031 | 92.964 | -0.3715109 | 96.73447 | 0.6491905 | 50872.55 | 1.783083 | 72.73675
248.031 | 91.963875 | -0.3803317 | 87.99086 | 0.6467522 | 48001.46 | 2.079998 | 74.37466
248.031 | 90.96375 | -0.3720796 | 92.92894 | 0.6479963 | 47268.69 | 1.918638 | 69.99817
248.031 | 89.963625 | -0.3746267 | 86.9129 | 0.6489386 | 47428.54 | 2.133579 | 74.2968
248.031 | 88.9635 | -0.3682376 | 93.38539 | 0.6486631 | 50493.41 | 1.885157 | 74.37135
248.031 | 87.963375 | -0.3718445 | 81.87347 | 0.6470271 | 45683.6 | 2.350424 | 75.28976
248.031 | 86.96325 | -0.3654893 | 77.05105 | 0.6470795 | 46822.57 | 2.568899 | 81.08882
248.031 | 85.963125 | -0.3442418 | 106.2 | 0.6475036 | 46230.61 | 1.55535 | 61.17403
248.031 | 84.963 | -0.3583621 | 97.0736 | 0.6476574 | 50278.99 | 1.771675 | 71.67418
248.031 | 83.96288 | -0.3498857 | 102.823 | 0.6452986 | 48677.39 | 1.618414 | 66.11114
248.031 | 82.96275 | -0.3518759 | 97.45237 | 0.6473867 | 48866.28 | 1.767955 | 69.46359
248.031 | 81.96263 | -0.3484454 | 89.33017 | 0.6478388 | 49407.63 | 2.025194 | 75.55454
248.031 | 80.9625 | -0.3541024 | 79.50294 | 0.6489323 | 45977.49 | 2.465493 | 77.65687
248.031 | 79.96238 | -0.339913 | 90.05568 | 0.6467393 | 48381.73 | 2.003013 | 73.50709
248.031 | 78.96225 | -0.3434692 | 88.62701 | 0.6465175 | 45359.7 | 2.077343 | 69.97244
248.031 | 77.96213 | -0.3442333 | 82.48048 | 0.6463225 | 48232.6 | 2.296191 | 78.86235
248.031 | 76.962 | -0.3380154 | 88.74221 | 0.6491058 | 48118.81 | 2.060433 | 74.04874
248.031 | 75.961875 | -0.3336677 | 93.41881 | 0.6469213 | 52591.74 | 1.866188 | 77.38305
248.031 | 74.96175 | -0.33445 | 87.05798 | 0.6484871 | 48164.11 | 2.120309 | 75.3084
248.031 | 73.961625 | -0.3264881 | 94.80538 | 0.6469194 | 51444.54 | 1.829854 | 74.78048
248.031 | 72.9615 | -0.3124514 | 102.1518 | 0.6479782 | 46971.87 | 1.652586 | 64.2217
248.031 | 71.961375 | -0.3215625 | 91.03327 | 0.6488882 | 51563.2 | 1.956081 | 77.57065
248.031 | 70.96125 | -0.3232641 | 89.51652 | 0.6470565 | 54766.1 | 1.982378 | 83.49781
248.031 | 69.961125 | -0.3196844 | 88.93988 | 0.6485523 | 46156.53 | 2.066812 | 70.97324
248.031 | 68.961 | -0.3142956 | 92.55644 | 0.6472268 | 46974.05 | 1.930254 | 69.80123
248.031 | 67.960875 | -0.3105628 | 88.75965 | 0.6473618 | 46790.47 | 2.063688 | 72.02786
248.031 | 66.96075 | -0.3000424 | 94.75748 | 0.6474815 | 44775.62 | 1.876626 | 65.32694
248.031 | 65.960625 | -0.3042704 | 85.18318 | 0.6479097 | 49507.3 | 2.180225 | 78.77305
248.031 | 64.9605 | -0.2978893 | 85.90709 | 0.6482257 | 46070.45 | 2.181823 | 72.9316
248.031 | 63.960375 | -0.2989831 | 87.27523 | 0.6470777 | 46177.76 | 2.123085 | 72.12234
248.031 | 62.96025 | -0.2917747 | 89.71102 | 0.6470988 | 48514.35 | 2.015431 | 73.94519
248.031 | 61.960125 | -0.2941187 | 78.85753 | 0.6472406 | 42952.76 | 2.525571 | 73.23211
248.031 | 60.96 | -0.2871421 | 80.34548 | 0.6482647 | 42214.21 | 2.46724 | 70.93433
248.031 | 59.959875 | -0.285387 | 75.9662 | 0.6474448 | 43238.7 | 2.673389 | 76.0241
248.031 | 58.95975 | -0.2708461 | 97.43734 | 0.6472347 | 47062.67 | 1.778892 | 66.96333
248.031 | 57.95963 | -0.2739777 | 97.1433 | 0.6471881 | 48966.92 | 1.775643 | 69.78894
248.031 | 56.9595 | -0.273895 | 93.46595 | 0.6485879 | 49657.68 | 1.887489 | 73.10703
248.031 | 55.95938 | -0.2676571 | 81.02206 | 0.6492818 | 46244.01 | 2.392997 | 76.87577
248.031 | 54.95925 | -0.2537888 | 98.18798 | 0.6484319 | 47625.47 | 1.757644 | 67.31748
248.031 | 53.95913 | -0.2548417 | 101.0139 | 0.6469476 | 47667.56 | 1.675325 | 65.76345
248.031 | 52.959 | -0.2587793 | 94.18804 | 0.6467446 | 47179.24 | 1.874653 | 69.06933
248.031 | 51.95888 | -0.2532286 | 90.99163 | 0.6486087 | 47099.86 | 1.986855 | 71.00817
248.031 | 50.95875 | -0.2511926 | 86.67037 | 0.646904 | 51769.7 | 2.102357 | 81.12083
248.031 | 49.95863 | -0.2533354 | 85.80631 | 0.6481897 | 48681.04 | 2.163324 | 77.02029
248.031 | 48.9585 | -0.2384728 | 95.96828 | 0.6474273 | 47617.01 | 1.819319 | 68.60904
248.031 | 47.95838 | -0.2333787 | 100.8793 | 0.6470926 | 51171.85 | 1.660981 | 70.59363
248.031 | 46.95825 | -0.2435134 | 91.76373 | 0.6480466 | 51489.63 | 1.929356 | 76.93527
248.031 | 45.958125 | -0.2345214 | 95.14488 | 0.6462162 | 52816.11 | 1.81001 | 76.51706
248.031 | 44.958 | -0.2274082 | 96.75746 | 0.6472554 | 47205.97 | 1.797922 | 67.56082
248.031 | 43.957875 | -0.234453 | 80.86305 | 0.6467485 | 45574.01 | 2.396125 | 75.89311
248.031 | 42.95775 | -0.2158419 | 96.57054 | 0.6479564 | 46366.03 | 1.811274 | 66.50531
248.031 | 41.957625 | -0.2312039 | 86.54789 | 0.6482183 | 49106.52 | 2.13134 | 77.12231
248.031 | 40.9575 | -0.2208306 | 89.81152 | 0.6471367 | 46416.75 | 2.027996 | 70.76395
248.031 | 39.957375 | -0.222849 | 89.79197 | 0.6471676 | 55465.63 | 1.969559 | 84.3468
248.031 | 38.95725 | -0.2091482 | 102.3897 | 0.648828 | 50643.25 | 1.629784 | 69.01454
248.031 | 37.957125 | -0.2211257 | 85.20125 | 0.6475437 | 47246.61 | 2.196789 | 75.24482
248.031 | 36.957 | -0.199617 | 100.1337 | 0.647653 | 47685.8 | 1.7009 | 66.28386
248.031 | 35.956875 | -0.2020075 | 99.76682 | 0.6475581 | 51374.1 | 1.6908 | 71.54114
248.031 | 34.95675 | -0.2066802 | 91.33489 | 0.6464526 | 53757.15 | 1.924887 | 80.5915
248.031 | 33.95662 | -0.2065252 | 98.51067 | 0.6482285 | 49747.6 | 1.735652 | 70.05937
248.031 | 32.9565 | -0.204538 | 94.45066 | 0.6478814 | 48068.47 | 1.864314 | 70.18562
248.031 | 31.95638 | -0.1943299 | 105.6855 | 0.6463893 | 53533.39 | 1.530933 | 70.96358
248.031 | 30.95625 | -0.1951553 | 95.28077 | 0.6484588 | 52364.1 | 1.815557 | 75.79815
248.031 | 29.95613 | -0.1938386 | 90.35958 | 0.6473008 | 48009.11 | 1.997194 | 72.75422
248.031 | 28.956 | -0.1831547 | 99.29062 | 0.6469541 | 46929.08 | 1.726315 | 65.71959
248.031 | 27.95588 | -0.1952961 | 85.51404 | 0.648135 | 46742.38 | 2.191079 | 74.24455
248.031 | 26.95575 | -0.1812802 | 91.23516 | 0.6480804 | 45118.05 | 1.992168 | 67.95201
248.031 | 25.95563 | -0.1708105 | 103.3485 | 0.649644 | 53401.83 | 1.595881 | 72.17212
248.031 | 24.9555 | -0.1695009 | 113.0212 | 0.6460962 | 49711.86 | 1.388352 | 62.27881
248.031 | 23.95538 | -0.1663383 | 98.95781 | 0.6480526 | 44038.79 | 1.758191 | 61.97595
248.031 | 22.95525 | -0.1746631 | 92.46469 | 0.6484725 | 46030.98 | 1.944686 | 68.50946
248.031 | 21.95513 | -0.1717709 | 84.13972 | 0.6491605 | 48646.95 | 2.234472 | 78.24904
248.031 | 20.955 | -0.1706053 | 86.51039 | 0.6452974 | 45805.17 | 2.148822 | 72.06843
248.031 | 19.95488 | -0.1679405 | 94.92968 | 0.6483336 | 49350.49 | 1.842919 | 71.71642
248.031 | 18.95475 | -0.1663012 | 90.37153 | 0.6472595 | 47143.99 | 2.003077 | 71.46813
248.031 | 17.95463 | -0.1655134 | 84.59751 | 0.6484931 | 45566.24 | 2.240753 | 73.09681
248.031 | 16.9545 | -0.153472 | 96.36038 | 0.6472557 | 46982.25 | 1.811147 | 67.48273
248.031 | 15.954375 | -0.1522999 | 92.40079 | 0.6488275 | 46901.06 | 1.941552 | 69.81076
248.031 | 14.95425 | -0.1540982 | 94.21363 | 0.6478701 | 49335.9 | 1.86357 | 72.14962
248.031 | 13.954125 | -0.1414337 | 97.55071 | 0.6476323 | 49280.55 | 1.763519 | 69.984
248.031 | 12.954 | -0.1456624 | 94.08521 | 0.6468217 | 47938.31 | 1.873029 | 70.21852
248.031 | 11.953875 | -0.1339361 | 100.9259 | 0.6482391 | 51751.24 | 1.660372 | 71.36618
248.031 | 10.95375 | -0.111686 | 116.1132 | 0.6483492 | 55194.53 | 1.316501 | 67.53725
248.031 | 9.953625 | -0.1205886 | 103.8292 | 0.6467578 | 55285.06 | 1.568746 | 74.39233
248.031 | 8.9535 | -0.1255432 | 94.92449 | 0.6473169 | 53604.55 | 1.816107 | 77.81391
248.031 | 7.953375 | -0.1128425 | 97.74695 | 0.6473503 | 51990.06 | 1.742518 | 73.64868
248.031 | 6.95325 | -0.09437767 | 107.5275 | 0.6475541 | 50905.31 | 1.502875 | 66.53259
248.031 | 5.953125 | -0.09821298 | 95.41449 | 0.6485677 | 52194.4 | 1.812817 | 75.46676
248.031 | 4.953 | -0.09449822 | 88.53666 | 0.6474487 | 45711.42 | 2.081198 | 70.56736
248.031 | 3.952875 | -0.08904367 | 89.56877 | 0.6500304 | 48648.32 | 2.030223 | 74.27492
248.031 | 2.95275 | -0.09069287 | 85.19311 | 0.6466675 | 48285.15 | 2.184756 | 76.85005
248.031 | 1.952625 | -0.08660276 | 86.92967 | 0.647102 | 49936.71 | 2.106298 | 78.09937
248.031 | 0.9525 | -0.07244328 | 102.5956 | 0.6472808 | 50911.75 | 1.618871 | 69.24469
248.031 | 0 | -0.07935558 | 86.29648 | 0.6477656 | 46901.19 | 2.157293 | 73.91978
249.031125 | 98.96475 | -0.3759725 | 96.48215 | 0.6478078 | 42924.63 | 1.838778 | 61.77746
249.031125 | 97.964625 | -0.3930595 | 84.54409 | 0.6507285 | 47450.64 | 2.234624 | 76.08838
249.031125 | 96.9645 | -0.3865415 | 80.94233 | 0.6464099 | 43928.16 | 2.409357 | 73.1963
249.031125 | 95.964375 | -0.3788732 | 82.86 | 0.646604 | 40607.66 | 2.363831 | 66.61584
249.031125 | 94.96425 | -0.3848987 | 65.56865 | 0.6465256 | 43588.79 | 3.336167 | 86.4757
249.031125 | 93.964125 | -0.3831621 | 83.82302 | 0.6475357 | 46604.09 | 2.259155 | 75.26988
249.031125 | 92.964 | -0.3788302 | 91.21343 | 0.6487783 | 48052.57 | 1.972886 | 72.26116
249.031125 | 91.963875 | -0.3649844 | 104.4186 | 0.6465737 | 52211.43 | 1.566498 | 69.93588
249.031125 | 90.96375 | -0.3771893 | 77.60084 | 0.648072 | 43194.24 | 2.590272 | 74.62646
249.031125 | 89.963625 | -0.3623566 | 91.9518 | 0.6457624 | 46121.45 | 1.951482 | 68.93445
249.031125 | 88.9635 | -0.3705065 | 82.57649 | 0.6489285 | 43825.27 | 2.347514 | 71.85509
249.031125 | 87.963375 | -0.3631826 | 85.47078 | 0.6470883 | 46693.5 | 2.189032 | 74.18846
249.031125 | 86.96325 | -0.3731466 | 80.34993 | 0.6465596 | 45961.73 | 2.414866 | 76.91925
249.031125 | 85.963125 | -0.342419 | 105.7098 | 0.6464138 | 46923.37 | 1.560235 | 62.30428
249.031125 | 84.963 | -0.345957 | 109.2834 | 0.64832 | 46816.69 | 1.484486 | 60.44371
249.031125 | 83.96288 | -0.3565668 | 94.2639 | 0.6468811 | 47722.24 | 1.869063 | 69.79842
249.031125 | 82.96275 | -0.3540692 | 89.91263 | 0.648233 | 42343.92 | 2.064717 | 64.72868
249.031125 | 81.96263 | -0.3336247 | 100.0426 | 0.6481739 | 45452.22 | 1.718637 | 63.31205
249.031125 | 80.9625 | -0.3502115 | 77.90444 | 0.6477857 | 45090.74 | 2.549117 | 77.4974
249.031125 | 79.96238 | -0.3448059 | 80.83455 | 0.6477006 | 45902.72 | 2.398171 | 76.45532
249.031125 | 78.96225 | -0.3427252 | 84.82334 | 0.6492629 | 48676.54 | 2.206753 | 77.7701
249.031125 | 77.96213 | -0.3381183 | 88.2857 | 0.6473861 | 44889.85 | 2.097515 | 69.50729
249.031125 | 76.962 | -0.3321166 | 91.46372 | 0.6466613 | 49931.24 | 1.944185 | 74.83222
249.031125 | 75.961875 | -0.335437 | 85.10136 | 0.6483951 | 48712.49 | 2.191802 | 77.60381
249.031125 | 74.96175 | -0.3285415 | 89.03511 | 0.6491774 | 53030.48 | 2.016741 | 81.25382
249.031125 | 73.961625 | -0.3222498 | 90.39784 | 0.6483203 | 48238.38 | 1.997894 | 73.07819
249.031125 | 72.9615 | -0.3140318 | 89.54323 | 0.6460032 | 45639.45 | 2.039695 | 69.77873
249.031125 | 71.961375 | -0.314196 | 90.31416 | 0.6461404 | 49447.95 | 1.984424 | 74.90603
249.031125 | 70.96125 | -0.2439467 | 157.4056 | 0.6478156 | 48274.94 | 0.8097999 | 45.4242
249.031125 | 69.961125 | -0.3127106 | 86.1849 | 0.6477471 | 51007.21 | 2.129299 | 80.32741
249.031125 | 68.961 | -0.2991095 | 96.01156 | 0.6479883 | 50781.84 | 1.800921 | 73.05802
249.031125 | 67.960875 | -0.3031043 | 85.84335 | 0.6492284 | 46172.67 | 2.187455 | 73.14515
249.031125 | 66.96075 | -0.3018489 | 83.80103 | 0.6484434 | 46852.64 | 2.261534 | 75.68632
249.031125 | 65.960625 | -0.3019421 | 80.43299 | 0.6468832 | 44325.71 | 2.430667 | 74.22595
249.031125 | 64.9605 | -0.2964209 | 84.40661 | 0.6482796 | 50707.39 | 2.203473 | 81.26894
249.031125 | 63.960375 | -0.2898229 | 86.93711 | 0.6478143 | 45018.33 | 2.149411 | 70.60989
249.031125 | 62.96025 | -0.2828899 | 90.27661 | 0.6478633 | 47599.79 | 2.00515 | 72.21088
249.031125 | 61.960125 | -0.2872053 | 80.73261 | 0.6486818 | 45136.86 | 2.415588 | 75.31854
249.031125 | 60.96 | -0.2850027 | 74.48747 | 0.6479042 | 39688.16 | 2.816669 | 71.2991
249.031125 | 59.959875 | -0.2696122 | 80.28026 | 0.6464338 | 40727.43 | 2.48208 | 68.5942
249.031125 | 58.95975 | -0.2694311 | 91.43597 | 0.6481427 | 48130.01 | 1.962537 | 72.22027
249.031125 | 57.95963 | -0.2581597 | 101.9171 | 0.6466457 | 50706.71 | 1.635159 | 69.35266
249.031125 | 56.9595 | -0.2661776 | 90.32542 | 0.6475577 | 46878.4 | 2.007813 | 71.11021
249.031125 | 55.95938 | -0.261694 | 71.62318 | 0.6479801 | 42224.13 | 2.9473 | 78.06043
249.031125 | 54.95925 | -0.2603259 | 77.09482 | 0.648229 | 48986.9 | 2.54881 | 84.70119
249.031125 | 53.95913 | -0.2514682 | 99.53992 | 0.6471662 | 47508.29 | 1.716622 | 66.37184
249.031125 | 52.959 | -0.2520357 | 93.2029 | 0.6482202 | 53580.61 | 1.871934 | 78.99364
249.031125 | 51.95888 | -0.2502265 | 84.93762 | 0.647355 | 45487.95 | 2.22282 | 72.71777
249.031125 | 50.95875 | -0.2458191 | 89.26622 | 0.6481253 | 48138.5 | 2.037751 | 73.70306
249.031125 | 49.95863 | -0.2440073 | 84.3021 | 0.6482977 | 50211.63 | 2.211603 | 80.57155
249.031125 | 48.9585 | -0.2351729 | 97.23086 | 0.6481366 | 48868.77 | 1.776708 | 69.6076
249.031125 | 47.95838 | -0.2374271 | 87.76187 | 0.6480351 | 47870.84 | 2.094403 | 74.35357
249.031125 | 46.95825 | -0.2333018 | 91.49986 | 0.6477795 | 49228.96 | 1.951536 | 73.78609
249.031125 | 45.958125 | -0.2279151 | 95.72042 | 0.6476855 | 48183.06 | 1.824018 | 69.55985
249.031125 | 44.958 | -0.2332054 | 83.41861 | 0.6474097 | 49218.52 | 2.252393 | 79.69538
249.031125 | 43.957875 | -0.2257365 | 88.67363 | 0.6466533 | 47443.45 | 2.058955 | 73.05655
249.031125 | 42.95775 | -0.2162113 | 91.93838 | 0.6464927 | 43608.19 | 1.975035 | 65.32005
249.031125 | 41.957625 | -0.2161546 | 94.78622 | 0.6476576 | 47436.93 | 1.857316 | 69.07641
249.031125 | 40.9575 | -0.2193217 | 87.02128 | 0.6469563 | 48790.01 | 2.1109 | 76.27338
249.031125 | 39.957375 | -0.2178206 | 89.50402 | 0.6476365 | 51910.26 | 2.00172 | 79.18909
249.031125 | 38.95725 | -0.2137545 | 86.4776 | 0.6468747 | 48255.75 | 2.135511 | 75.85294
249.031125 | 37.957125 | -0.2152451 | 78.13719 | 0.6487304 | 45456.71 | 2.537513 | 77.92107
249.031125 | 36.957 | -0.1943605 | 102.3265 | 0.6477302 | 50883.66 | 1.627067 | 69.36488
249.031125 | 35.956875 | -0.206318 | 94.60732 | 0.6482386 | 47219.78 | 1.8663 | 68.88344
249.031125 | 34.95675 | -0.2056235 | 99.22207 | 0.6463663 | 48536.17 | 1.716947 | 67.95296
249.031125 | 33.95662 | -0.2007943 | 99.33721 | 0.648168 | 49936.92 | 1.711632 | 69.8263
249.031125 | 32.9565 | -0.1963385 | 93.8464 | 0.6474845 | 49312.93 | 1.873905 | 72.35026
249.031125 | 31.95638 | -0.1939324 | 98.16863 | 0.6480238 | 52835.21 | 1.728653 | 74.57034
249.031125 | 30.95625 | -0.1968135 | 88.5335 | 0.6465798 | 48604.24 | 2.054903 | 74.89801
249.031125 | 29.95613 | -0.1962877 | 84.44114 | 0.647743 | 47386.94 | 2.227222 | 76.03099
249.031125 | 28.956 | -0.1903392 | 87.18783 | 0.6472497 | 48600.45 | 2.107206 | 75.86568
249.031125 | 27.95588 | -0.1911908 | 84.41428 | 0.646961 | 49071.12 | 2.210791 | 78.6752
249.031125 | 26.95575 | -0.1852422 | 85.4874 | 0.6477831 | 46653.05 | 2.191525 | 74.12221
249.031125 | 25.95563 | -0.1812503 | 90.49436 | 0.6474999 | 47309.89 | 1.998427 | 71.63366
249.031125 | 24.9555 | -0.1843842 | 84.91396 | 0.6482829 | 48132.93 | 2.203708 | 76.84292
249.031125 | 23.95538 | -0.1835587 | 80.24005 | 0.6474783 | 42659.03 | 2.462881 | 71.71195
249.031125 | 22.95525 | -0.1702978 | 96.56175 | 0.6467244 | 45133.05 | 1.816027 | 64.7826
249.031125 | 21.95513 | -0.1725319 | 81.44037 | 0.646632 | 43650.98 | 2.390624 | 72.3861
249.031125 | 20.955 | -0.1649622 | 98.96902 | 0.6478059 | 47181.93 | 1.736372 | 66.25423
249.031125 | 19.95488 | -0.1682356 | 91.3612 | 0.6482722 | 50198.83 | 1.951527 | 75.31393
249.031125 | 18.95475 | -0.1342932 | 123.6789 | 0.6472333 | 49574.12 | 1.202386 | 57.49651
249.031125 | 17.95463 | -0.1657845 | 83.87059 | 0.6477354 | 44531.33 | 2.278469 | 72.00702
249.031125 | 16.9545 | -0.1533007 | 93.17299 | 0.6488091 | 49062.77 | 1.901386 | 72.44098
249.031125 | 15.954375 | -0.1459765 | 99.38192 | 0.6483979 | 45567.58 | 1.736887 | 63.82759
249.031125 | 14.95425 | -0.1330982 | 113.0927 | 0.6482423 | 54204.34 | 1.376232 | 67.83752
249.031125 | 13.954125 | -0.1449574 | 90.31833 | 0.6482971 | 47250.18 | 2.007913 | 71.67116
249.031125 | 12.954 | -0.1364701 | 98.54223 | 0.6475456 | 52547.81 | 1.718269 | 73.92625
249.031125 | 11.953875 | -0.1110709 | 119.2671 | 0.6476802 | 52737.31 | 1.266471 | 63.07038
249.031125 | 10.95375 | -0.132227 | 93.27303 | 0.6468794 | 52775.72 | 1.869603 | 77.75295
249.031125 | 9.953625 | -0.1221511 | 98.59748 | 0.6457839 | 51690.5 | 1.715582 | 72.68119
249.031125 | 8.9535 | -0.09919819 | 112.4321 | 0.648031 | 46925.44 | 1.416645 | 59.12605
249.031125 | 7.953375 | -0.1023285 | 99.39903 | 0.6471635 | 45962.12 | 1.729995 | 64.34361
249.031125 | 6.95325 | -0.09677099 | 102.1273 | 0.6488238 | 49267.14 | 1.643287 | 67.31386
249.031125 | 5.953125 | -0.09951813 | 95.51447 | 0.647511 | 55078.06 | 1.792065 | 79.53179
249.031125 | 4.953 | -0.09735157 | 82.98985 | 0.649487 | 48067.49 | 2.289134 | 78.23642
249.031125 | 3.952875 | -0.0859694 | 89.86578 | 0.6480754 | 47528.51 | 2.020875 | 72.38434
249.031125 | 2.95275 | -0.08275763 | 90.82858 | 0.6461947 | 48794.45 | 1.971517 | 73.58512
249.031125 | 1.952625 | -0.06473336 | 109.3837 | 0.6467586 | 51336.04 | 1.45849 | 66.11295
249.031125 | 0.9525 | -0.07871766 | 92.30166 | 0.6479833 | 49624.76 | 1.923133 | 73.82719
249.031125 | 0 | -0.06701207 | 95.30697 | 0.6466883 | 48987.93 | 1.828226 | 70.94626